## Sheet1
Wavelength (µm) | AR-SI-30050 Transmittance | AR-SI-30050 Reflectance | AR-GE-30050 Transmittance | AR-GE-30050 Reflectance | AR-CT-30050 ZnS Transmittance | AR-CT-30050 ZnS Reflectance | AR-CT-30050 ZnSe Transmittance | AR-CT-30050 ZnSe Reflectance | AR-GA-36051 Transmittance | AR-GA-36051 Reflectance | AR-A2-36051 Transmittance | AR-A2-36051 Reflectance | AR-A4-30050 Transmittance | AR-A4-30050 Reflectance | AR-A5-35051 Transmittance | AR-A5-35051 Reflectance | AR-GE-75120 Transmittance | AR-GE-75120 Reflectance | AR-ZE-80120 Transmittance | AR-ZE-80120 Reflectance | AR-CT-80120 Transmittance | AR-CT-80120 Reflectance | AR-GA-80120 Transmittance | AR-GA-80120 Reflectance | AR-I6-80120 Transmittance | AR-I6-80120 Reflectance | AR-SI-15050 Transmittance | AR-SI-15050 Reflectance | AR-CT-15050 Transmittance | AR-CT-15050 Reflectance | AR-CF-15050 Transmittance | AR-CF-15050 Reflectance | DB-GE-35100 Transmittance | DB-GE-35100 Reflectance | DB-ZE-35100 Transmittance | DB-ZE-35100 Reflectance | DB-CT-35105 Transmittance | DB-CT-35105 Reflectance | DB-BF-35100 Transmittance | DB-BF-35100 Reflectance | CB-GE-80120 Transmittance | CB-GE-80120 Reflectance | CB-SI-30050 Transmittance | CB-SI-30050 Reflectance | CB-ZE-80120 Transmittance | CB-ZE-80120 Reflectance | CB-I6-80120 Transmittance | CB-I6-80120 Reflectance
1.5 | 58.8% | 28.01% | 0.2002% | 8.671% | 53.33% | 28.71% | 49.3% | 34.03% | 97.26% | 0.4222% | 86.5% | 2.565% | 88.35% | 6.25% | 79.33% | 9.744% | 0.1666% | 57.34% | 17.92% | 52.98% | 25.8% | 50.45% | 53.1% | 30.55% | 11.77% | 59.23% | 95.07% | 0.574% | 79.9% | 10.29% | 95.34% | 2.488% | 0.2523% | 51.24% | 95.75% | 1.564% | 1.48% | 93.53% | 11.77% | 77.4% | 0.116% | 17.05% | 65.19% | 3.049% | 21.9% | 16.68% | 14.3% | 16.22%
1.55 | 67.54% | 21.35% | 0.1957% | 11.74% | 56.16% | 27.34% | 52.26% | 31.53% | 96.44% | 1.687% | 89.03% | 3.156% | 91.74% | 4.309% | 84.38% | 7.927% | 0.1605% | 56.72% | 24.14% | 68.09% | 19.86% | 47.96% | 50.29% | 37.51% | 22.09% | 36.19% | 95.07% | 1.177% | 90.09% | 4.352% | 93.74% | 2.575% | 0.07901% | 66.61% | 66.71% | 14.48% | 1.076% | 92.81% | 7.539% | 84.91% | 0.0848% | 28.62% | 66.72% | 6.138% | 18.47% | 46.96% | 21.32% | 32.73%
1.6 | 75.65% | 13.76% | 0.2165% | 19.63% | 56.49% | 27.89% | 53.12% | 30.41% | 94.25% | 4.216% | 87.66% | 5.698% | 91.31% | 4.104% | 84.43% | 9.34% | 0.187% | 66.77% | 59.05% | 46.61% | 22.32% | 43.89% | 43.83% | 44.32% | 42.88% | 28.96% | 94% | 1.789% | 95.25% | 1.7% | 95.25% | 1.426% | 0.1838% | 76.81% | 40.19% | 37.54% | 2.937% | 75.84% | 9.641% | 81.18% | 0.1714% | 35.34% | 68.97% | 10.18% | 30.87% | 48.58% | 28.62% | 45.98%
1.65 | 78.45% | 9.071% | 0.282% | 28.54% | 54.86% | 29.44% | 52.2% | 31.55% | 89.87% | 7.61% | 83.09% | 9.793% | 86.94% | 6.261% | 79.22% | 13.78% | 0.1317% | 66.84% | 50.45% | 19.03% | 32.63% | 42.96% | 34.43% | 49.93% | 44.74% | 36.7% | 93.68% | 1.992% | 96.59% | 0.9054% | 97.32% | 0.6982% | 0.1294% | 82.95% | 26.68% | 54.2% | 17.87% | 19.5% | 30.54% | 51.79% | 0.1393% | 37.61% | 69.72% | 13.82% | 43.54% | 24.43% | 34.85% | 35.99%
1.7 | 74.11% | 9.599% | 1.553% | 36.37% | 52.79% | 31.61% | 50.2% | 33.07% | 83.84% | 11.63% | 76.44% | 14.51% | 80.25% | 10.14% | 71.2% | 19.73% | 1.393% | 45.04% | 23.03% | 42.48% | 35.05% | 39.14% | 26.15% | 56.32% | 31.79% | 53.46% | 94.03% | 1.984% | 96.98% | 0.552% | 98.27% | 0.5074% | 0.1668% | 85.7% | 20.58% | 63.5% | 14.8% | 70.59% | 72% | 15.67% | 1.959% | 34.96% | 68.18% | 17.38% | 31.24% | 23.87% | 33.45% | 20.88%
1.75 | 65.25% | 15.08% | 5.505% | 41.75% | 50.52% | 33.26% | 48.14% | 34.87% | 77.51% | 15.82% | 69.5% | 18.94% | 73.13% | 15% | 62.94% | 25.9% | 9.937% | 27.93% | 20.93% | 63.16% | 35.3% | 30.05% | 21.09% | 62.98% | 22.84% | 56.94% | 95.08% | 1.464% | 96.81% | 0.7169% | 98.05% | 0.8614% | 0.3609% | 85.7% | 17.73% | 68.08% | 14.38% | 68.74% | 16.38% | 71.38% | 14.18% | 29.42% | 64.28% | 20.11% | 23.18% | 37.2% | 27.72% | 25.61%
1.8 | 55.73% | 22.79% | 14.84% | 44.83% | 48.72% | 34.71% | 46.32% | 36.9% | 71.47% | 19.73% | 63.4% | 22.87% | 66.29% | 19.67% | 55.91% | 30.97% | 27.52% | 19.35% | 34.32% | 57.98% | 42.38% | 24.82% | 19.24% | 66.65% | 22.05% | 48.38% | 96.27% | 0.9952% | 96.75% | 0.9473% | 97.41% | 1.067% | 1.247% | 82.51% | 16.94% | 69.15% | 15.1% | 66.09% | 7.958% | 84.7% | 32.59% | 21.9% | 59.07% | 23.08% | 29.03% | 31.23% | 28% | 26.97%
1.85 | 47.9% | 30.63% | 23.88% | 46.51% | 47.53% | 35.38% | 44.87% | 38.62% | 66.33% | 22.86% | 58.51% | 25.96% | 61.07% | 23.75% | 50.48% | 35.36% | 39.02% | 25.54% | 62.18% | 39.89% | 49.74% | 24.7% | 19.98% | 65.95% | 28.05% | 28.18% | 97.3% | 0.4951% | 96.81% | 0.7305% | 96.76% | 1.14% | 3.993% | 76.47% | 17.1% | 69.13% | 6.194% | 83.64% | 5.94% | 88.8% | 46.72% | 13.23% | 53.93% | 25.16% | 50.05% | 13.37% | 36.11% | 16.67%
1.9 | 42.23% | 37.25% | 30.25% | 46.72% | 46.99% | 35.78% | 44.06% | 39.69% | 62.23% | 25.51% | 54.88% | 28.08% | 56.75% | 26.99% | 46.48% | 38.54% | 56.76% | 22.55% | 74.05% | 19.97% | 59.78% | 26.96% | 23.17% | 62.38% | 44.35% | 8.904% | 97.96% | 0.2175% | 96.86% | 0.9116% | 96.81% | 0.8903% | 10.43% | 64.56% | 17.92% | 68.13% | 3.165% | 89.94% | 5.718% | 89.19% | 66.62% | 5.683% | 49.58% | 26.76% | 66.2% | 4.933% | 52.8% | 6.349%
1.95 | 38.51% | 42.01% | 35.07% | 45.77% | 46.88% | 35.57% | 43.8% | 39.65% | 59.02% | 27.27% | 52.36% | 29.47% | 53.77% | 29.47% | 43.63% | 40.86% | 72.77% | 16.05% | 50.58% | 18.11% | 65.55% | 23.93% | 28.27% | 56.61% | 66.25% | 11.37% | 98.34% | 0.1627% | 97.12% | 0.8453% | 97.27% | 0.5966% | 21.74% | 45.04% | 19.33% | 66.7% | 2.972% | 90.46% | 6.688% | 87.6% | 83.9% | 1.426% | 46.25% | 27.88% | 59.59% | 6.534% | 68.13% | 6.082%
2 | 36.34% | 45.13% | 38.37% | 43.85% | 47.45% | 34.88% | 44.09% | 39.74% | 56.81% | 28.39% | 50.83% | 30.26% | 51.91% | 31.23% | 41.87% | 42.23% | 68.76% | 15.45% | 41.65% | 34.62% | 57.27% | 26.79% | 33.73% | 51.14% | 61.02% | 32.29% | 98.45% | 0.1846% | 97.25% | 1.018% | 98.09% | 0.3602% | 39.02% | 20.97% | 20.74% | 65.43% | 4.465% | 84.27% | 9.38% | 83.48% | 72.15% | 1.812% | 44.1% | 29.08% | 52.92% | 3.319% | 66.74% | 6.645%
2.05 | 35.41% | 46.82% | 41.16% | 41.29% | 48.5% | 33.67% | 44.96% | 38.91% | 55.57% | 29.08% | 50.13% | 30.33% | 50.8% | 32.32% | 40.91% | 42.73% | 52.7% | 25.32% | 48.84% | 39.96% | 48.03% | 33.71% | 38.01% | 46.14% | 38.81% | 52.09% | 98.39% | 0.3284% | 97.44% | 0.9771% | 98.46% | 0.284% | 60.34% | 8.739% | 21.85% | 64.65% | 11.4% | 58.77% | 17.12% | 72.03% | 53.79% | 5.75% | 42.87% | 29.53% | 53.93% | 3.094% | 53.82% | 4.906%
2.1 | 35.39% | 47.43% | 44.59% | 38.21% | 49.9% | 32.3% | 46.2% | 37.86% | 54.88% | 29.12% | 50.09% | 29.95% | 50.4% | 32.73% | 40.58% | 42.84% | 44.02% | 36.26% | 69.99% | 30.78% | 45.17% | 34.77% | 40.39% | 41.84% | 24.63% | 64.09% | 98.17% | 0.4844% | 97.39% | 0.9323% | 98.77% | 0.4518% | 65.28% | 22.46% | 22.32% | 64.44% | 42.13% | 3.487% | 42.55% | 41.97% | 44.51% | 11.65% | 42.45% | 29.93% | 58.94% | 18.36% | 39.1% | 9.807%
2.15 | 36.22% | 46.97% | 48.65% | 34.54% | 51.76% | 30.49% | 47.86% | 36.59% | 54.85% | 28.59% | 50.67% | 29.15% | 50.56% | 32.6% | 40.76% | 42.18% | 44.71% | 39.62% | 86.16% | 15.91% | 49.88% | 31.71% | 41.34% | 39.01% | 17.81% | 69.77% | 97.7% | 0.6989% | 97.35% | 1.038% | 98.65% | 0.6436% | 46.47% | 45.69% | 22.49% | 64.72% | 39.58% | 45.33% | 92.61% | 2.84% | 43.19% | 18.1% | 42.8% | 29.9% | 53.63% | 37.61% | 28.59% | 23.74%
2.2 | 37.71% | 45.88% | 53.13% | 30.76% | 53.88% | 28.53% | 49.87% | 34.82% | 55.33% | 27.86% | 51.66% | 28.05% | 51.23% | 32.08% | 41.49% | 41.21% | 51.34% | 34.59% | 70.04% | 8.912% | 55.18% | 31.87% | 41.52% | 37.6% | 14.71% | 72.09% | 97.53% | 0.8599% | 97.27% | 1.118% | 98.48% | 0.8729% | 28.76% | 62.76% | 22.23% | 65.49% | 20.14% | 67.66% | 51.54% | 31.57% | 47.29% | 23.98% | 43.68% | 29.83% | 43.21% | 48.64% | 22.74% | 37.39%
2.25 | 39.88% | 43.88% | 58.03% | 26.8% | 56.42% | 26.27% | 52.25% | 32.89% | 56.32% | 26.67% | 53.17% | 26.53% | 52.36% | 31.08% | 42.6% | 39.88% | 58.77% | 27.98% | 43.8% | 20.22% | 57.24% | 32.16% | 42.34% | 36.7% | 13.66% | 71.53% | 97.32% | 0.9742% | 97.17% | 1.069% | 98.2% | 1.038% | 18.63% | 72.97% | 21.95% | 65.93% | 16.44% | 70.29% | 25.05% | 60.32% | 54.01% | 28.73% | 45.15% | 29.33% | 36.94% | 51.06% | 20.23% | 44.78%
2.3 | 42.63% | 41.51% | 63.01% | 22.91% | 59.12% | 24.04% | 54.88% | 30.8% | 57.69% | 25.28% | 54.92% | 24.87% | 53.79% | 29.78% | 44.01% | 38.21% | 62.04% | 24.64% | 30.07% | 40.17% | 56.58% | 30.72% | 44.79% | 34.86% | 13.88% | 69.07% | 97.21% | 1.057% | 97.07% | 1.11% | 97.96% | 1.079% | 13.19% | 79% | 21.79% | 66.33% | 19.57% | 63.41% | 16.61% | 71.95% | 57.77% | 32.27% | 47.07% | 28.71% | 34.21% | 46.34% | 20.15% | 45.58%
2.35 | 45.82% | 38.65% | 68.03% | 19.23% | 61.94% | 21.73% | 57.7% | 28.38% | 59.35% | 23.61% | 57% | 23.07% | 55.51% | 28.31% | 45.78% | 36.24% | 56.2% | 25.18% | 24.56% | 54.04% | 50.54% | 31.41% | 49.4% | 31.26% | 15.25% | 64.3% | 97.13% | 1.103% | 97.02% | 1.1% | 97.82% | 1.093% | 10.25% | 82.34% | 21.81% | 66.23% | 30.56% | 47.34% | 13.91% | 75.96% | 54.32% | 34.69% | 49.34% | 28.19% | 33.36% | 35.45% | 22.24% | 40.84%
2.4 | 49.52% | 35.43% | 72.91% | 15.84% | 65.07% | 19.42% | 60.79% | 25.91% | 61.36% | 21.88% | 59.34% | 21.14% | 57.55% | 26.56% | 47.93% | 34.15% | 44.24% | 31.16% | 23.66% | 60.23% | 41.84% | 37.4% | 56.68% | 25.97% | 18.07% | 56.97% | 97.19% | 1.082% | 97.01% | 1.053% | 97.83% | 0.9904% | 8.682% | 84.15% | 22.16% | 65.7% | 47.42% | 33.95% | 13.96% | 75.76% | 46.57% | 36.13% | 52.02% | 27.32% | 33.9% | 22.83% | 26.59% | 32.5%
2.45 | 53.61% | 32.02% | 77.44% | 12.87% | 68.22% | 17.19% | 64.01% | 23.53% | 63.57% | 20.04% | 61.9% | 19.19% | 59.88% | 24.72% | 50.31% | 31.9% | 33.81% | 40.97% | 26.23% | 61.23% | 35.83% | 43.8% | 66.11% | 19.97% | 22.69% | 47.13% | 97.25% | 1.042% | 97.02% | 1.029% | 97.86% | 0.8735% | 7.918% | 84.9% | 22.85% | 64.88% | 45.41% | 40.98% | 16.19% | 72.74% | 39.65% | 36.68% | 54.96% | 26.43% | 35.7% | 18.01% | 33.11% | 24.56%
2.5 | 57.97% | 28.42% | 81.49% | 10.25% | 71.35% | 15.02% | 67.27% | 21.01% | 66.05% | 18.13% | 64.59% | 17.22% | 62.37% | 22.78% | 52.88% | 29.58% | 27.69% | 50.53% | 32.81% | 57.57% | 33.43% | 46.03% | 75.95% | 14.39% | 29.79% | 35.29% | 97.36% | 0.9417% | 97.1% | 0.9205% | 97.89% | 0.749% | 7.651% | 84.82% | 23.87% | 63.4% | 31.41% | 53.99% | 21.24% | 65.67% | 35.49% | 36.43% | 58.07% | 25.52% | 38.33% | 24.86% | 40.94% | 22.23%
2.55 | 62.55% | 24.85% | 85.09% | 8.06% | 74.38% | 12.99% | 70.6% | 18.66% | 68.62% | 16.16% | 67.33% | 15.32% | 65.03% | 20.71% | 55.66% | 27.14% | 25.15% | 56.31% | 44.91% | 49.77% | 34.56% | 43.82% | 83.37% | 10.71% | 40.14% | 23.69% | 97.52% | 0.8871% | 97.26% | 0.8618% | 97.98% | 0.6562% | 7.851% | 83.91% | 25.31% | 61.57% | 23.33% | 61.43% | 31.02% | 53.85% | 33.82% | 35.54% | 61.38% | 24.55% | 41% | 35.3% | 48.03% | 25.92%
2.6 | 67.02% | 21.32% | 88.14% | 6.201% | 77.61% | 11.04% | 73.69% | 16.21% | 71.34% | 14.29% | 70.14% | 13.4% | 67.73% | 18.62% | 58.63% | 24.69% | 25.3% | 58.22% | 62.93% | 37.42% | 38.75% | 38.34% | 85.83% | 9.524% | 53.24% | 14.68% | 97.65% | 0.8075% | 97.35% | 0.7505% | 98.03% | 0.5709% | 8.377% | 82.16% | 27.49% | 59.17% | 20.29% | 63.27% | 48.23% | 36.04% | 34.45% | 34% | 64.8% | 23.43% | 43.44% | 43.07% | 52.44% | 32.09%
2.65 | 71.76% | 18% | 90.64% | 4.759% | 80.28% | 9.292% | 76.92% | 14.1% | 74.03% | 12.46% | 72.85% | 11.63% | 70.46% | 16.53% | 61.68% | 22.24% | 28.1% | 56.63% | 81.39% | 23.19% | 46.05% | 32.28% | 82.79% | 10.96% | 66.38% | 10.07% | 97.76% | 0.6906% | 97.42% | 0.7196% | 97.96% | 0.5296% | 9.696% | 79.91% | 29.55% | 56.11% | 21.02% | 60.4% | 72.91% | 16.38% | 37.6% | 31.86% | 68.11% | 22.29% | 46.25% | 46.49% | 54.06% | 36.66%
2.7 | 75.61% | 14.96% | 92.39% | 3.562% | 82.53% | 7.587% | 79.26% | 12.17% | 76.26% | 10.56% | 75.08% | 9.862% | 72.71% | 14.32% | 64.71% | 20.03% | 33.19% | 52.22% | 88.63% | 10.92% | 54.15% | 27.25% | 75.15% | 14.68% | 75.27% | 10.08% | 97.6% | 0.6303% | 96.81% | 0.5756% | 97.08% | 0.5154% | 11.12% | 76.03% | 32.25% | 52.18% | 24.02% | 52.95% | 91.18% | 3.781% | 43.16% | 29.36% | 71.21% | 21.16% | 49.71% | 45.98% | 54.45% | 38.25%
2.75 | 79.41% | 11.95% | 93.36% | 2.66% | 81.29% | 5.798% | 79.44% | 9.758% | 76.52% | 8.527% | 75.32% | 7.946% | 71.46% | 11.54% | 67.77% | 17.66% | 41.14% | 45.17% | 80.59% | 5.303% | 60.88% | 23.29% | 65.23% | 20.11% | 77.03% | 13.69% | 95.31% | 0.5425% | 93.02% | 0.5649% | 93.26% | 0.5434% | 12.46% | 68.81% | 33.79% | 46.19% | 29.86% | 39.7% | 86.34% | 2.801% | 51.36% | 26.38% | 74.11% | 19.87% | 53.5% | 42.1% | 54.82% | 36.93%
2.8 | 81.66% | 9.509% | 93.56% | 1.942% | 77.75% | 4.294% | 77.48% | 7.592% | 74.94% | 6.777% | 72.22% | 6.1% | 65.12% | 8.242% | 70.72% | 15.52% | 51.31% | 37.04% | 65.8% | 7.998% | 65.63% | 20.13% | 56.23% | 25.45% | 72.21% | 19.02% | 91.83% | 0.5539% | 87.26% | 0.5147% | 87.56% | 0.7092% | 14.34% | 58.51% | 34.45% | 39.17% | 39.1% | 24.79% | 71.55% | 8.233% | 61.86% | 23.11% | 76.36% | 18.8% | 56.65% | 35.15% | 55.65% | 32.91%
2.85 | 83.74% | 7.338% | 93.38% | 1.36% | 74.93% | 3.142% | 76.28% | 5.96% | 73.86% | 5.355% | 70.78% | 4.874% | 61.06% | 6.234% | 73.59% | 13.53% | 61.03% | 28.94% | 54.19% | 14.92% | 69.04% | 17.48% | 49.65% | 30.68% | 64.54% | 24.41% | 89.06% | 0.6026% | 82.87% | 0.5406% | 83.49% | 0.8706% | 17.01% | 48.66% | 35.27% | 33% | 51.4% | 12.6% | 60.08% | 13.68% | 72.92% | 19.62% | 78.41% | 17.58% | 58.57% | 25.83% | 57.19% | 26.48%
2.9 | 86.36% | 5.736% | 94.05% | 0.9998% | 73.92% | 2.421% | 76.53% | 4.769% | 74.13% | 4.276% | 71.11% | 4.048% | 60.55% | 5.151% | 76.41% | 11.79% | 67.9% | 22.66% | 47.42% | 21.96% | 71.12% | 15.56% | 44.96% | 35.07% | 57.25% | 28.71% | 87.54% | 0.6775% | 80.68% | 0.5931% | 81.52% | 1.058% | 20.77% | 39.98% | 37.37% | 28.19% | 63.15% | 6.918% | 53.82% | 17.17% | 80.86% | 16.14% | 80.81% | 16.39% | 59.33% | 16% | 58.77% | 18.86%
2.95 | 88.64% | 4.334% | 94.63% | 0.7042% | 74.95% | 1.921% | 78.07% | 3.816% | 75.85% | 3.423% | 72.76% | 3.397% | 62.28% | 4.415% | 79.15% | 10.12% | 70.26% | 18.95% | 44.44% | 27.17% | 71.31% | 14.83% | 41.74% | 38.54% | 51.74% | 31.63% | 87.39% | 0.7494% | 80.55% | 0.6728% | 81.23% | 1.215% | 26.41% | 32.09% | 41.03% | 24.3% | 69.58% | 7.019% | 51.88% | 18.67% | 83.16% | 12.64% | 83.04% | 15.2% | 59.75% | 7.713% | 60.35% | 11.46%
3 | 90.84% | 3.258% | 95.36% | 0.5029% | 77.87% | 1.56% | 80.84% | 3.12% | 78.89% | 2.775% | 75.5% | 2.928% | 65.91% | 4.002% | 81.76% | 8.678% | 67.86% | 18.51% | 44.45% | 30.13% | 69.64% | 15.49% | 39.88% | 41.13% | 48.11% | 33.16% | 88.46% | 0.8153% | 82.31% | 0.7054% | 82.6% | 1.348% | 34.33% | 24.94% | 46.55% | 21.08% | 70.29% | 10.08% | 53.43% | 18.51% | 80.1% | 9.36% | 85.25% | 14% | 60.53% | 2.912% | 61.53% | 5.736%
3.05 | 92.55% | 2.42% | 95.9% | 0.3758% | 80.69% | 1.261% | 83.42% | 2.514% | 81.79% | 2.244% | 78.19% | 2.491% | 69.69% | 3.576% | 84.15% | 7.419% | 62.48% | 20.98% | 46.72% | 30.81% | 67.45% | 16.71% | 38.78% | 42.82% | 46.09% | 33.32% | 89.52% | 0.8478% | 84.09% | 0.7139% | 84.02% | 1.444% | 43.89% | 17.92% | 52.55% | 17.83% | 67.99% | 13.16% | 57.04% | 16.92% | 74.35% | 6.521% | 87.15% | 12.88% | 62.15% | 1.608% | 62.28% | 2.556%
3.1 | 93.95% | 1.771% | 96.35% | 0.2825% | 83.67% | 1.02% | 85.98% | 2.008% | 84.76% | 1.794% | 80.52% | 2.114% | 73.1% | 3.192% | 86.3% | 6.316% | 56.53% | 25.25% | 50.99% | 29.45% | 66.13% | 17.56% | 38.42% | 43.69% | 45.46% | 32.22% | 90.72% | 0.9066% | 86.04% | 0.7686% | 85.63% | 1.501% | 54.84% | 11.94% | 59.1% | 14.78% | 66.28% | 15.02% | 62.5% | 14.29% | 68.48% | 4.171% | 88.86% | 11.81% | 64.83% | 2.553% | 63.01% | 1.715%
3.15 | 95.53% | 1.257% | 97.14% | 0.2247% | 87.2% | 0.804% | 89.1% | 1.565% | 88.01% | 1.399% | 83.06% | 1.766% | 77.13% | 2.817% | 88.22% | 5.299% | 51.67% | 29.75% | 57.31% | 26.57% | 66.37% | 17.52% | 38.81% | 44.1% | 46% | 30.16% | 92.28% | 0.9409% | 88.69% | 0.7664% | 88.07% | 1.522% | 66.61% | 7.122% | 66.62% | 11.86% | 66.58% | 15.18% | 69.65% | 11.13% | 63.58% | 2.287% | 90.58% | 10.67% | 68.48% | 3.811% | 63.81% | 2.051%
3.2 | 96.63% | 0.8784% | 97.66% | 0.1812% | 90.3% | 0.606% | 91.75% | 1.207% | 90.85% | 1.084% | 85.44% | 1.479% | 81% | 2.444% | 89.97% | 4.467% | 48.52% | 33.39% | 65.09% | 22.41% | 68.09% | 16.82% | 39.51% | 44.04% | 47.66% | 27.11% | 93.61% | 0.9744% | 91.01% | 0.7808% | 90.23% | 1.509% | 77.07% | 3.823% | 73.89% | 9.113% | 68.69% | 13.92% | 77.29% | 7.832% | 60.11% | 1.082% | 91.95% | 9.63% | 73.02% | 4.479% | 65.06% | 2.805%
3.25 | 97.42% | 0.6139% | 98.03% | 0.1698% | 92.72% | 0.4625% | 93.77% | 0.8726% | 93.07% | 0.8164% | 87.41% | 1.229% | 84.49% | 2.079% | 91.45% | 3.729% | 47.16% | 35.62% | 73.13% | 17.61% | 70.85% | 15.86% | 40.5% | 43.49% | 50.37% | 23.3% | 94.63% | 0.9812% | 92.77% | 0.8252% | 91.94% | 1.474% | 85.19% | 1.918% | 80.28% | 6.678% | 72.3% | 11.69% | 84.24% | 4.904% | 57.82% | 0.543% | 92.89% | 8.526% | 77.79% | 4.075% | 66.79% | 3.149%
3.3 | 97.95% | 0.4331% | 98.26% | 0.1636% | 94.51% | 0.3288% | 95.28% | 0.6349% | 94.72% | 0.6022% | 89.08% | 1.019% | 87.5% | 1.727% | 92.76% | 3.127% | 47.42% | 36.26% | 79.88% | 12.92% | 73.91% | 15% | 41.72% | 42.6% | 54.16% | 18.96% | 95.37% | 0.9926% | 94.08% | 0.8536% | 93.2% | 1.443% | 90.26% | 1.076% | 85.53% | 4.639% | 76.83% | 8.927% | 89.73% | 2.699% | 56.42% | 0.6376% | 93.23% | 7.456% | 81.61% | 2.801% | 68.79% | 2.926%
3.35 | 98.29% | 0.3328% | 98.42% | 0.1685% | 95.82% | 0.2487% | 96.35% | 0.4774% | 95.99% | 0.4363% | 90.46% | 0.853% | 89.99% | 1.436% | 93.86% | 2.648% | 49.2% | 35.53% | 83.71% | 9.158% | 76.63% | 14.41% | 43.05% | 41.56% | 58.95% | 14.39% | 95.87% | 1.027% | 94.97% | 0.9229% | 94.14% | 1.404% | 93.12% | 0.9473% | 89.55% | 3.101% | 81.74% | 6.237% | 93.29% | 1.321% | 56.01% | 1.28% | 93.17% | 6.53% | 83.38% | 1.428% | 71.08% | 2.293%
3.4 | 98.51% | 0.2119% | 98.49% | 0.1716% | 96.66% | 0.1434% | 97.06% | 0.3064% | 96.86% | 0.2963% | 91.51% | 0.6884% | 92.01% | 1.138% | 94.8% | 2.18% | 52.42% | 33.4% | 83.79% | 6.947% | 78.48% | 14.17% | 44.36% | 40.44% | 64.6% | 9.985% | 96.21% | 1.04% | 95.55% | 1.002% | 94.8% | 1.352% | 94.36% | 0.9298% | 92.53% | 1.84% | 86.39% | 3.822% | 95.18% | 0.6037% | 56.41% | 2.135% | 92.37% | 5.716% | 81.73% | 0.5501% | 73.17% | 1.643%
3.45 | 98.71% | 0.1867% | 98.6% | 0.1859% | 97.4% | 0.09642% | 97.71% | 0.2038% | 97.62% | 0.1952% | 92.42% | 0.5775% | 93.72% | 0.8928% | 95.54% | 1.853% | 56.98% | 30.22% | 80.71% | 6.651% | 79.3% | 14.28% | 45.63% | 39.33% | 70.93% | 6.172% | 96.53% | 1.046% | 96.05% | 0.984% | 95.37% | 1.302% | 95.02% | 1.199% | 94.7% | 1.094% | 90.3% | 2.187% | 95.97% | 0.4134% | 59.37% | 3.069% | 92.81% | 5.307% | 80.16% | 0.8006% | 76.99% | 1.295%
3.5 | 98.78% | 0.1586% | 98.64% | 0.2089% | 97.89% | 0.07278% | 98.11% | 0.152% | 98.09% | 0.1262% | 93.03% | 0.4866% | 94.97% | 0.6978% | 96.06% | 1.58% | 62.59% | 26.23% | 75.7% | 8.152% | 79.07% | 14.63% | 46.71% | 38.3% | 77.45% | 3.289% | 96.74% | 1.031% | 96.36% | 1.022% | 95.76% | 1.262% | 95.18% | 1.362% | 96.07% | 0.6183% | 93.14% | 1.136% | 96.02% | 0.4975% | 64.1% | 4.421% | 94.23% | 4.895% | 78.38% | 2.671% | 81.93% | 1.743%
3.55 | 98.89% | 0.1469% | 98.73% | 0.2176% | 98.3% | 0.04486% | 98.48% | 0.07944% | 98.58% | 0.0866% | 93.55% | 0.4105% | 96.01% | 0.5092% | 96.53% | 1.357% | 68.86% | 21.85% | 70.2% | 11.06% | 78.03% | 15.23% | 47.54% | 37.56% | 83.51% | 1.675% | 96.95% | 1.03% | 96.65% | 1.038% | 96.11% | 1.203% | 95.43% | 1.446% | 96.95% | 0.3831% | 94.88% | 0.6349% | 95.94% | 0.6594% | 69.43% | 6.305% | 96.23% | 4.437% | 75.5% | 6.975% | 86.11% | 3.749%
3.6 | 98.94% | 0.1334% | 98.76% | 0.2291% | 98.56% | 0.03927% | 98.7% | 0.04158% | 98.89% | 0.04273% | 94.02% | 0.3596% | 96.81% | 0.3786% | 97.1% | 1.168% | 74.98% | 17.49% | 65.04% | 14.7% | 76.49% | 15.95% | 48.06% | 37.01% | 88.28% | 1.434% | 97.13% | 1.018% | 96.81% | 1.086% | 96.36% | 1.145% | 95.57% | 1.427% | 97.38% | 0.3124% | 95.76% | 0.4734% | 95.82% | 0.7871% | 73.06% | 8.585% | 97.39% | 3.831% | 69.66% | 13.17% | 86.54% | 7.5%
3.65 | 98.98% | 0.1163% | 98.79% | 0.2427% | 98.73% | 0.02127% | 98.85% | 0.02332% | 99.09% | 0.01192% | 94.37% | 0.3068% | 97.41% | 0.2546% | 97.52% | 1.011% | 80.12% | 13.73% | 60.69% | 18.47% | 74.74% | 16.7% | 48.19% | 36.67% | 91.03% | 2.575% | 97.23% | 0.9895% | 96.93% | 1.12% | 96.55% | 1.105% | 95.8% | 1.268% | 97.52% | 0.3197% | 96.1% | 0.461% | 95.89% | 0.8161% | 74.93% | 10.85% | 97.86% | 3.218% | 62.95% | 19.87% | 83.54% | 12.29%
3.7 | 98.99% | 0.1211% | 98.8% | 0.2492% | 98.84% | 0.0365% | 98.93% | 0.02062% | 99.2% | 0.01806% | 94.63% | 0.2708% | 97.83% | 0.1755% | 97.82% | 0.8914% | 83.43% | 10.86% | 57.41% | 21.86% | 72.98% | 17.46% | 48.03% | 36.58% | 91.45% | 4.85% | 97.38% | 0.9724% | 97.03% | 1.119% | 96.73% | 1.039% | 96.09% | 1.124% | 97.47% | 0.4388% | 96.11% | 0.5744% | 96.14% | 0.7892% | 75.39% | 13.06% | 98.15% | 2.709% | 57.08% | 26.34% | 78.68% | 17.52%
3.75 | 99.02% | 0.1293% | 98.81% | 0.2702% | 98.92% | 0.04628% | 99% | 0.02671% | 99.32% | 0.00875% | 94.83% | 0.2548% | 98.15% | 0.1348% | 98.06% | 0.8142% | 84.3% | 9.236% | 55.17% | 24.7% | 71.16% | 18.25% | 47.54% | 36.7% | 89.45% | 8.107% | 97.5% | 0.9489% | 97.09% | 1.116% | 96.87% | 0.9849% | 96.42% | 0.9959% | 97.33% | 0.6102% | 96.05% | 0.7008% | 96.53% | 0.6792% | 74.34% | 15.22% | 98.38% | 2.264% | 52.27% | 32.28% | 72.82% | 22.87%
3.8 | 99.01% | 0.1278% | 98.81% | 0.2738% | 98.98% | 0.04703% | 99.04% | 0.04443% | 99.36% | 0.002914% | 94.97% | 0.2333% | 98.36% | 0.08751% | 98.23% | 0.7297% | 82.6% | 8.93% | 54.05% | 26.81% | 69.14% | 19.11% | 46.78% | 37.12% | 85.56% | 11.9% | 97.61% | 0.9055% | 97.16% | 1.137% | 97.02% | 0.9109% | 96.75% | 0.8047% | 97.14% | 0.7679% | 95.97% | 0.7509% | 96.99% | 0.5507% | 71.97% | 17.29% | 98.55% | 1.832% | 48.58% | 37.27% | 66.78% | 27.79%
3.85 | 99.05% | 0.1135% | 98.83% | 0.271% | 99.01% | 0.04737% | 99.05% | 0.0307% | 99.39% | 0.002151% | 95.07% | 0.2139% | 98.52% | 0.05556% | 98.39% | 0.6847% | 78.55% | 10.03% | 53.83% | 28.22% | 66.74% | 20.15% | 45.79% | 37.73% | 80.32% | 16.05% | 97.72% | 0.8695% | 97.19% | 1.136% | 97.11% | 0.8436% | 97.13% | 0.6054% | 96.97% | 0.8841% | 95.98% | 0.7438% | 97.49% | 0.3905% | 68.54% | 19.27% | 98.67% | 1.486% | 45.85% | 41.34% | 61.1% | 32.16%
3.9 | 99.08% | 0.1131% | 98.84% | 0.2724% | 99% | 0.06539% | 99.07% | 0.06241% | 99.43% | 0.01182% | 95.17% | 0.2074% | 98.62% | 0.05157% | 98.48% | 0.631% | 72.9% | 12.38% | 54.41% | 28.84% | 64.14% | 21.32% | 44.68% | 38.5% | 74.49% | 20.25% | 97.84% | 0.8299% | 97.2% | 1.158% | 97.19% | 0.7784% | 97.43% | 0.4762% | 96.83% | 1.015% | 96.1% | 0.7024% | 97.92% | 0.2723% | 64.56% | 21.16% | 98.76% | 1.179% | 43.96% | 44.47% | 56.07% | 35.87%
3.95 | 99.09% | 0.1068% | 98.86% | 0.2791% | 99.01% | 0.0873% | 99.05% | 0.08043% | 99.41% | 0.02394% | 95.22% | 0.1943% | 98.64% | 0.05554% | 98.5% | 0.6117% | 66.53% | 15.87% | 55.73% | 28.79% | 61.7% | 22.48% | 43.47% | 39.37% | 68.58% | 24.31% | 97.93% | 0.7847% | 97.23% | 1.162% | 97.32% | 0.7114% | 97.66% | 0.3869% | 96.71% | 1.111% | 96.27% | 0.6759% | 98.2% | 0.2208% | 60.44% | 22.88% | 98.8% | 0.9216% | 42.81% | 46.69% | 51.84% | 38.76%
4 | 99.11% | 0.09323% | 98.88% | 0.2763% | 98.97% | 0.08496% | 99.04% | 0.07968% | 99.4% | 0.0205% | 95.21% | 0.1902% | 98.64% | 0.04472% | 98.49% | 0.5978% | 60.14% | 20.09% | 57.73% | 28.08% | 59.69% | 23.47% | 42.23% | 40.38% | 62.97% | 28.13% | 98.01% | 0.7336% | 97.21% | 1.135% | 97.44% | 0.6523% | 97.82% | 0.2861% | 96.6% | 1.177% | 96.45% | 0.629% | 98.38% | 0.2233% | 56.41% | 24.51% | 98.82% | 0.7196% | 42.33% | 48.17% | 48.38% | 41.04%
4.05 | 99.13% | 0.08226% | 98.89% | 0.2642% | 98.96% | 0.09699% | 99.02% | 0.095% | 99.38% | 0.0153% | 95.19% | 0.1809% | 98.59% | 0.06022% | 98.4% | 0.5709% | 54.24% | 24.54% | 60.38% | 26.79% | 58.28% | 24.23% | 41.03% | 41.44% | 57.9% | 31.64% | 98.12% | 0.6746% | 97.22% | 1.116% | 97.53% | 0.5684% | 97.92% | 0.2196% | 96.58% | 1.19% | 96.63% | 0.5779% | 98.35% | 0.2794% | 52.72% | 26% | 98.8% | 0.5076% | 42.46% | 48.91% | 45.62% | 42.57%
4.1 | 99.15% | 0.07561% | 98.91% | 0.2603% | 98.92% | 0.1042% | 99% | 0.1321% | 99.34% | 0.01873% | 95.2% | 0.1827% | 98.49% | 0.07791% | 98.4% | 0.5594% | 49.11% | 29.18% | 63.63% | 24.99% | 57.51% | 24.63% | 39.88% | 42.48% | 53.41% | 34.79% | 98.23% | 0.6413% | 97.22% | 1.095% | 97.61% | 0.5011% | 98% | 0.2103% | 96.61% | 1.204% | 96.78% | 0.5749% | 98.25% | 0.3934% | 49.48% | 27.37% | 98.76% | 0.3849% | 43.17% | 48.94% | 43.48% | 43.49%
4.15 | 99.17% | 0.07465% | 98.93% | 0.2587% | 98.89% | 0.126% | 98.99% | 0.1481% | 99.33% | 0.02864% | 95.21% | 0.1856% | 98.4% | 0.1133% | 98.46% | 0.5505% | 44.76% | 33.45% | 67.29% | 22.83% | 57.32% | 24.73% | 38.81% | 43.5% | 49.49% | 37.57% | 98.31% | 0.5971% | 97.22% | 1.07% | 97.71% | 0.4399% | 98.03% | 0.2139% | 96.66% | 1.171% | 96.89% | 0.645% | 98.04% | 0.5297% | 46.58% | 28.61% | 98.69% | 0.2876% | 44.39% | 48.45% | 41.88% | 43.89%
4.2 | 99.19% | 0.04688% | 98.93% | 0.2368% | 98.87% | 0.1151% | 98.99% | 0.1199% | 99.28% | 0.01063% | 95.21% | 0.1686% | 98.32% | 0.1364% | 98.51% | 0.536% | 41.22% | 37.37% | 71.42% | 20.36% | 57.54% | 24.5% | 37.81% | 44.52% | 46.16% | 40.07% | 98.37% | 0.5546% | 97.21% | 1.066% | 97.78% | 0.3841% | 98.01% | 0.1483% | 96.77% | 1.071% | 96.97% | 0.6221% | 97.8% | 0.6441% | 43.86% | 29.74% | 98.57% | 0.2145% | 46.07% | 47.35% | 40.71% | 43.78%
4.25 | 99.14% | 0.04673% | 98.94% | 0.2392% | 98.84% | 0.1183% | 98.98% | 0.1473% | 99.22% | 0.01721% | 95.19% | 0.1791% | 98.22% | 0.175% | 98.53% | 0.5559% | 38.55% | 40.77% | 75.39% | 17.68% | 58.05% | 23.92% | 36.91% | 45.41% | 43.31% | 42.15% | 98.43% | 0.5072% | 97.21% | 1.052% | 97.89% | 0.3326% | 98.06% | 0.2459% | 96.82% | 1.04% | 96.99% | 0.7502% | 97.55% | 0.7984% | 41.8% | 30.74% | 98.45% | 0.1867% | 48.36% | 45.7% | 39.94% | 43.12%
4.3 | 99.22% | 0.03445% | 98.97% | 0.219% | 98.79% | 0.123% | 98.96% | 0.1486% | 99.2% | 0.006841% | 95.17% | 0.1659% | 98.06% | 0.1736% | 98.51% | 0.5261% | 36.13% | 43.79% | 79.34% | 15% | 58.52% | 23.4% | 36.16% | 46.29% | 40.89% | 44.08% | 98.52% | 0.4708% | 97.17% | 1.006% | 97.97% | 0.2733% | 98.01% | 0.1355% | 96.85% | 0.919% | 97.04% | 0.8008% | 97.33% | 0.8921% | 40.04% | 31.7% | 98.31% | 0.1239% | 50.94% | 43.6% | 39.48% | 42.1%
4.35 | 99.23% | 0.0381% | 99.02% | 0.2045% | 98.79% | 0.1305% | 98.96% | 0.1601% | 99.22% | 0.007863% | 95.17% | 0.1837% | 98.01% | 0.2117% | 98.43% | 0.5283% | 34.23% | 46.19% | 82.19% | 12.49% | 60.1% | 22.92% | 35.52% | 46.93% | 38.85% | 45.49% | 98.59% | 0.4356% | 97.21% | 0.9869% | 98.04% | 0.2304% | 97.97% | 0.1814% | 97.11% | 0.8317% | 96.97% | 0.9267% | 97.1% | 0.9431% | 38.67% | 32.47% | 98.19% | 0.2035% | 53.95% | 41.01% | 39.31% | 40.72%
4.4 | 99.24% | 0.03868% | 99.06% | 0.1876% | 98.73% | 0.1422% | 98.96% | 0.1423% | 99.26% | 0.01565% | 95.14% | 0.1804% | 97.9% | 0.2503% | 98.31% | 0.5146% | 32.83% | 48.31% | 84.45% | 10.14% | 61.38% | 22.33% | 35.01% | 47.49% | 37.15% | 46.77% | 98.65% | 0.3931% | 97.23% | 0.9568% | 98.13% | 0.2031% | 97.98% | 0.1845% | 97.38% | 0.7327% | 96.88% | 1.042% | 96.97% | 0.9983% | 37.84% | 33.21% | 98.04% | 0.2358% | 57.24% | 38.01% | 39.37% | 38.92%
4.45 | 99.24% | 0.03113% | 99.07% | 0.1815% | 98.69% | 0.1371% | 98.96% | 0.1387% | 99.22% | 0.01945% | 95.12% | 0.176% | 97.78% | 0.2694% | 98.13% | 0.5193% | 31.79% | 49.85% | 85.79% | 8.265% | 62.5% | 21.82% | 34.57% | 47.98% | 35.75% | 47.88% | 98.7% | 0.3751% | 97.24% | 0.9284% | 98.18% | 0.1861% | 97.95% | 0.1599% | 97.55% | 0.6087% | 96.83% | 1.08% | 96.91% | 0.9887% | 37.04% | 33.83% | 97.83% | 0.2864% | 60.62% | 34.73% | 39.57% | 36.89%
4.5 | 99.23% | 0.02844% | 99.08% | 0.1694% | 98.66% | 0.1349% | 98.97% | 0.1309% | 99.21% | 0.01094% | 94.52% | 0.1817% | 97.52% | 0.2948% | 96.68% | 0.4979% | 31.13% | 51% | 86.3% | 6.912% | 63.54% | 21.43% | 34.28% | 48.39% | 34.59% | 48.7% | 98.73% | 0.3457% | 97.25% | 0.9063% | 98.21% | 0.1708% | 97.95% | 0.1315% | 97.72% | 0.4909% | 96.77% | 1.121% | 96.94% | 0.9566% | 36.52% | 34.4% | 97.61% | 0.3757% | 64% | 31.34% | 39.9% | 34.71%
4.55 | 99.22% | 0.03062% | 99.08% | 0.16% | 98.64% | 0.1436% | 98.96% | 0.1066% | 99.19% | 0.009143% | 93.77% | 0.1797% | 97.44% | 0.3245% | 94.95% | 0.4931% | 30.68% | 51.89% | 85.67% | 6.148% | 64.29% | 21.23% | 34.07% | 48.65% | 33.66% | 49.35% | 98.74% | 0.3286% | 97.27% | 0.8596% | 98.24% | 0.1749% | 97.96% | 0.1132% | 97.88% | 0.3853% | 96.73% | 1.162% | 97.03% | 0.8826% | 36.17% | 34.85% | 97.37% | 0.4867% | 67.05% | 27.94% | 40.32% | 32.42%
4.6 | 99.18% | 0.04294% | 99.1% | 0.1518% | 98.61% | 0.1377% | 98.97% | 0.09338% | 99.17% | 0.01839% | 93.87% | 0.1931% | 97.46% | 0.3574% | 95.15% | 0.505% | 30.47% | 52.51% | 83.88% | 5.971% | 64.64% | 21.11% | 33.98% | 48.81% | 32.91% | 49.81% | 98.74% | 0.3251% | 97.28% | 0.8342% | 98.24% | 0.2012% | 97.98% | 0.1245% | 98.02% | 0.299% | 96.67% | 1.185% | 97.17% | 0.7795% | 35.98% | 35.26% | 97.13% | 0.6277% | 69.47% | 24.75% | 40.8% | 30.07%
4.65 | 99.15% | 0.06447% | 99.1% | 0.1479% | 98.59% | 0.1568% | 98.97% | 0.1194% | 99.15% | 0.0212% | 94.23% | 0.2012% | 97.53% | 0.3914% | 95.88% | 0.4929% | 30.44% | 52.81% | 81.63% | 6.341% | 64.81% | 21.17% | 33.97% | 48.84% | 32.34% | 50.12% | 98.75% | 0.326% | 97.3% | 0.8112% | 98.22% | 0.2483% | 97.98% | 0.1236% | 98.16% | 0.2195% | 96.66% | 1.205% | 97.35% | 0.6709% | 35.94% | 35.56% | 96.87% | 0.776% | 71.23% | 21.96% | 41.31% | 27.9%
4.7 | 99.11% | 0.08915% | 99.09% | 0.1596% | 98.61% | 0.1671% | 98.99% | 0.09669% | 99.18% | 0.02851% | 94.56% | 0.2255% | 97.56% | 0.4154% | 96.57% | 0.5005% | 30.61% | 52.83% | 79.07% | 7.254% | 65.02% | 21.39% | 34.07% | 48.79% | 31.93% | 50.28% | 98.74% | 0.3313% | 97.33% | 0.7982% | 98.19% | 0.3221% | 98.01% | 0.1585% | 98.28% | 0.1654% | 96.68% | 1.191% | 97.57% | 0.5776% | 36.05% | 35.78% | 96.62% | 0.9403% | 72.29% | 19.78% | 41.82% | 25.9%
4.75 | 99.06% | 0.119% | 99.09% | 0.1524% | 98.58% | 0.181% | 99% | 0.09126% | 99.15% | 0.04952% | 94.83% | 0.2397% | 97.54% | 0.4554% | 97.12% | 0.504% | 30.98% | 52.56% | 75.99% | 8.68% | 65.04% | 21.78% | 34.24% | 48.61% | 31.65% | 50.29% | 98.74% | 0.3451% | 97.37% | 0.7578% | 98.12% | 0.4146% | 98.01% | 0.1772% | 98.39% | 0.1224% | 96.74% | 1.17% | 97.78% | 0.4662% | 36.34% | 35.97% | 96.32% | 1.128% | 72.34% | 18.43% | 42.26% | 24.3%
4.8 | 99% | 0.1421% | 99.06% | 0.1579% | 98.59% | 0.1852% | 99.01% | 0.1123% | 99.12% | 0.07514% | 95.05% | 0.2549% | 97.54% | 0.4923% | 97.54% | 0.4998% | 31.55% | 52.17% | 72.73% | 10.49% | 64.74% | 22.27% | 34.52% | 48.32% | 31.48% | 50.15% | 98.7% | 0.378% | 97.39% | 0.7512% | 98.02% | 0.5296% | 98.07% | 0.182% | 98.48% | 0.07445% | 96.87% | 1.084% | 98.02% | 0.3468% | 36.84% | 36.11% | 96.04% | 1.328% | 71.4% | 17.99% | 42.65% | 23.19%
4.85 | 98.93% | 0.1699% | 99.03% | 0.1604% | 98.6% | 0.1987% | 99.03% | 0.08008% | 99.11% | 0.09329% | 95.22% | 0.2813% | 97.52% | 0.5041% | 97.84% | 0.5018% | 32.2% | 51.59% | 69.58% | 12.44% | 64.23% | 22.81% | 34.87% | 48.01% | 31.44% | 49.97% | 98.67% | 0.3968% | 97.46% | 0.7316% | 97.9% | 0.6285% | 98.06% | 0.1853% | 98.57% | 0.02743% | 96.95% | 1.004% | 98.22% | 0.2677% | 37.35% | 36.22% | 95.74% | 1.529% | 69.78% | 18.19% | 43% | 22.39%
4.9 | 98.85% | 0.2182% | 99% | 0.1881% | 98.61% | 0.2176% | 99.04% | 0.08007% | 99.09% | 0.1231% | 95.33% | 0.3114% | 97.46% | 0.5724% | 98.03% | 0.5189% | 33.03% | 50.88% | 66.56% | 14.56% | 63.55% | 23.42% | 35.29% | 47.55% | 31.49% | 49.62% | 98.63% | 0.4332% | 97.5% | 0.7148% | 97.76% | 0.7978% | 98.06% | 0.2699% | 98.63% | 0.03341% | 97.09% | 0.9551% | 98.4% | 0.221% | 37.96% | 36.22% | 95.45% | 1.727% | 67.59% | 19.21% | 43.27% | 22.15%
4.95 | 98.78% | 0.257% | 98.95% | 0.2045% | 98.6% | 0.2352% | 99.06% | 0.09868% | 99.06% | 0.1601% | 95.38% | 0.3242% | 97.3% | 0.5986% | 98.18% | 0.508% | 34.15% | 49.84% | 63.65% | 16.87% | 62.73% | 24.12% | 35.83% | 47.01% | 31.66% | 49.18% | 98.53% | 0.4833% | 97.55% | 0.7157% | 97.56% | 0.9766% | 98.05% | 0.2938% | 98.65% | 0.006875% | 97.22% | 0.8312% | 98.52% | 0.1697% | 38.75% | 36.2% | 95.12% | 1.959% | 64.8% | 21.05% | 43.42% | 22.55%
5 | 98.65% | 0.3134% | 98.9% | 0.235% | 98.59% | 0.2583% | 99.06% | 0.1133% | 98.99% | 0.2061% | 95.45% | 0.3615% | 97.31% | 0.6396% | 98.26% | 0.5287% | 35.14% | 48.86% | 61.12% | 18.96% | 61.85% | 24.74% | 36.39% | 46.47% | 31.89% | 48.69% | 98.46% | 0.5302% | 97.57% | 0.6774% | 97.36% | 1.162% | 98.03% | 0.3676% | 98.65% | 0.06646% | 97.36% | 0.7748% | 98.62% | 0.1754% | 39.54% | 36.12% | 94.82% | 2.195% | 62.16% | 23.03% | 43.56% | 23.04%
5.05 | 98.56% | 0.3615% | 98.83% | 0.2614% | 98.63% | 0.2751% | 99.07% | 0.1177% | 98.95% | 0.2592% | 95.46% | 0.3941% | 97.26% | 0.6727% | 98.33% | 0.5394% | 36.48% | 47.54% | 58.68% | 21.2% | 60.93% | 25.42% | 37.1% | 45.75% | 32.25% | 48.02% | 98.36% | 0.5934% | 97.62% | 0.6951% | 97.06% | 1.402% | 97.96% | 0.4103% | 98.65% | 0.06077% | 97.39% | 0.6592% | 98.66% | 0.1948% | 40.59% | 36% | 94.48% | 2.436% | 59.03% | 25.68% | 43.48% | 24.24%
5.1 | 98.41% | 0.4322% | 98.76% | 0.3018% | 98.6% | 0.3066% | 99.08% | 0.1307% | 98.92% | 0.3098% | 95.48% | 0.4464% | 97.31% | 0.7347% | 98.37% | 0.5662% | 37.76% | 46.28% | 56.67% | 23.14% | 60.08% | 25.99% | 37.82% | 45% | 32.64% | 47.32% | 98.24% | 0.6641% | 97.66% | 0.6895% | 96.78% | 1.633% | 97.86% | 0.5256% | 98.6% | 0.1258% | 97.45% | 0.6075% | 98.66% | 0.2419% | 41.5% | 35.85% | 94.12% | 2.678% | 56.39% | 28.08% | 43.43% | 25.4%
5.15 | 98.28% | 0.4831% | 98.66% | 0.344% | 98.59% | 0.3228% | 99.07% | 0.1277% | 98.81% | 0.378% | 95.48% | 0.4822% | 97.21% | 0.7661% | 98.37% | 0.5703% | 39.41% | 44.83% | 54.82% | 25.04% | 59.46% | 26.53% | 38.65% | 44.19% | 33.15% | 46.59% | 98.11% | 0.7379% | 97.7% | 0.6528% | 96.43% | 1.898% | 97.81% | 0.5699% | 98.53% | 0.1374% | 97.68% | 0.4955% | 98.57% | 0.3028% | 42.93% | 35.65% | 93.74% | 2.908% | 53.93% | 30.72% | 43.34% | 26.92%
5.2 | 98.12% | 0.5674% | 98.54% | 0.4003% | 98.54% | 0.3717% | 99.05% | 0.1768% | 98.71% | 0.4375% | 95.44% | 0.5418% | 97.13% | 0.8333% | 98.39% | 0.5921% | 41.18% | 43.21% | 53.25% | 26.75% | 58.68% | 27.02% | 39.55% | 43.26% | 33.73% | 45.66% | 97.92% | 0.8288% | 97.71% | 0.6569% | 96.02% | 2.211% | 97.71% | 0.6934% | 98.44% | 0.2212% | 97.84% | 0.4632% | 98.5% | 0.3997% | 44.12% | 35.4% | 93.36% | 3.208% | 51.56% | 33.35% | 43.23% | 28.66%
5.25 | 97.96% | 0.6482% | 98.43% | 0.4557% | 98.51% | 0.4055% | 99% | 0.1753% | 98.6% | 0.5198% | 95.43% | 0.5982% | 97.03% | 0.8821% | 98.38% | 0.6303% | 42.84% | 41.62% | 51.95% | 28.22% | 57.91% | 27.41% | 40.49% | 42.43% | 34.36% | 44.78% | 97.77% | 0.9154% | 97.74% | 0.6654% | 95.61% | 2.522% | 97.6% | 0.8051% | 98.34% | 0.3022% | 97.93% | 0.426% | 98.34% | 0.5109% | 45.09% | 35.18% | 93.03% | 3.46% | 49.56% | 35.61% | 43.13% | 30.1%
5.3 | 97.8% | 0.7212% | 98.29% | 0.5175% | 98.47% | 0.4422% | 98.96% | 0.2034% | 98.44% | 0.5983% | 95.37% | 0.6556% | 96.91% | 0.9246% | 98.37% | 0.6412% | 44.7% | 39.9% | 50.89% | 29.58% | 57.47% | 27.73% | 41.51% | 41.41% | 35.09% | 43.84% | 97.57% | 1.019% | 97.74% | 0.6802% | 95.08% | 2.863% | 97.44% | 0.8781% | 98.18% | 0.3566% | 97.96% | 0.4002% | 98.17% | 0.616% | 46.52% | 34.86% | 92.67% | 3.695% | 47.65% | 37.82% | 42.97% | 31.69%
5.35 | 97.62% | 0.8111% | 98.13% | 0.5925% | 98.4% | 0.4789% | 98.9% | 0.2172% | 98.28% | 0.6886% | 95.29% | 0.714% | 96.77% | 0.9947% | 98.34% | 0.6693% | 46.64% | 38.04% | 49.98% | 30.76% | 57.1% | 27.95% | 42.63% | 40.28% | 35.89% | 42.74% | 97.33% | 1.131% | 97.71% | 0.6601% | 94.53% | 3.242% | 97.28% | 0.9858% | 97.98% | 0.4257% | 97.93% | 0.3784% | 97.97% | 0.7471% | 47.62% | 34.51% | 92.29% | 4.003% | 45.87% | 39.95% | 42.79% | 33.4%
5.4 | 97.42% | 0.9082% | 97.96% | 0.6774% | 98.29% | 0.5244% | 98.8% | 0.259% | 98.11% | 0.7863% | 95.2% | 0.7863% | 96.61% | 1.053% | 98.3% | 0.7038% | 48.99% | 36.2% | 49.24% | 31.76% | 56.89% | 28.05% | 43.79% | 39.21% | 36.77% | 41.6% | 97.11% | 1.258% | 97.69% | 0.6762% | 93.87% | 3.635% | 97.1% | 1.094% | 97.78% | 0.534% | 97.89% | 0.4049% | 97.76% | 0.8724% | 49.27% | 34.18% | 91.92% | 4.264% | 44.6% | 41.73% | 42.66% | 34.86%
5.45 | 97.2% | 1.015% | 97.78% | 0.7629% | 98.2% | 0.5865% | 98.72% | 0.327% | 97.92% | 0.9011% | 95.12% | 0.8688% | 96.46% | 1.123% | 98.27% | 0.761% | 51.28% | 34.26% | 48.75% | 32.54% | 56.6% | 28.04% | 45.01% | 38.02% | 37.68% | 40.46% | 96.83% | 1.387% | 97.62% | 0.7254% | 93.26% | 4.038% | 96.9% | 1.214% | 97.59% | 0.6398% | 97.8% | 0.4607% | 97.54% | 0.989% | 50.88% | 33.76% | 91.51% | 4.52% | 43.45% | 43.26% | 42.57% | 36.13%
5.5 | 96.99% | 1.124% | 97.58% | 0.8585% | 98.07% | 0.6349% | 98.61% | 0.3365% | 97.7% | 1.007% | 95.01% | 0.9492% | 96.3% | 1.191% | 98.21% | 0.7957% | 53.56% | 32.28% | 48.38% | 33.15% | 56.6% | 27.94% | 46.26% | 36.89% | 38.68% | 39.24% | 96.56% | 1.527% | 97.57% | 0.7398% | 92.56% | 4.448% | 96.69% | 1.327% | 97.35% | 0.7185% | 97.67% | 0.5245% | 97.32% | 1.103% | 52.37% | 33.34% | 91.14% | 4.83% | 42.47% | 44.51% | 42.53% | 37.27%
5.55 | 96.74% | 1.23% | 97.38% | 0.9603% | 97.94% | 0.6754% | 98.47% | 0.3863% | 97.48% | 1.142% | 94.89% | 1.026% | 96.13% | 1.273% | 98.14% | 0.8439% | 55.77% | 30.42% | 48.01% | 33.59% | 56.82% | 27.73% | 47.58% | 35.58% | 39.72% | 37.99% | 96.29% | 1.669% | 97.48% | 0.7429% | 91.84% | 4.894% | 96.44% | 1.453% | 97.1% | 0.8326% | 97.5% | 0.5977% | 97.05% | 1.205% | 53.54% | 32.84% | 90.74% | 5.099% | 41.71% | 45.61% | 42.5% | 38.29%
5.6 | 96.46% | 1.35% | 97.14% | 1.064% | 97.76% | 0.7456% | 98.29% | 0.4375% | 97.18% | 1.261% | 94.73% | 1.113% | 95.88% | 1.355% | 98.08% | 0.89% | 58.54% | 28.45% | 48.09% | 33.91% | 56.97% | 27.44% | 48.98% | 34.37% | 40.87% | 36.67% | 95.94% | 1.824% | 97.33% | 0.7459% | 91% | 5.348% | 96.2% | 1.527% | 96.8% | 0.9207% | 97.22% | 0.7064% | 96.84% | 1.293% | 55.73% | 32.42% | 90.32% | 5.377% | 41.13% | 46.52% | 42.55% | 39.18%
5.65 | 96.21% | 1.467% | 96.91% | 1.19% | 97.53% | 0.8078% | 98.1% | 0.49% | 96.82% | 1.392% | 94.53% | 1.221% | 95.62% | 1.437% | 97.97% | 0.9355% | 61.34% | 26.71% | 47.97% | 34.09% | 57.69% | 27.07% | 50.42% | 33.11% | 42.04% | 35.37% | 95.57% | 1.99% | 97.19% | 0.8188% | 90.1% | 5.846% | 95.95% | 1.605% | 96.49% | 1.011% | 96.88% | 0.8188% | 96.62% | 1.36% | 57.5% | 31.94% | 89.85% | 5.67% | 40.81% | 47.2% | 42.66% | 39.84%
5.7 | 95.9% | 1.59% | 96.58% | 1.311% | 97.24% | 0.8872% | 97.8% | 0.5534% | 96.38% | 1.526% | 94.28% | 1.31% | 95.26% | 1.535% | 97.88% | 0.996% | 63.43% | 24.71% | 48.41% | 34.15% | 57.98% | 26.62% | 51.87% | 31.8% | 43.3% | 34.01% | 95.08% | 2.159% | 96.93% | 0.8329% | 89.15% | 6.327% | 95.55% | 1.71% | 96.02% | 1.092% | 96.51% | 0.9535% | 96.37% | 1.425% | 58.22% | 31.38% | 89.44% | 5.935% | 40.39% | 47.72% | 42.79% | 40.5%
5.75 | 95.58% | 1.724% | 96.27% | 1.44% | 96.78% | 0.9629% | 97.44% | 0.6119% | 95.87% | 1.681% | 93.96% | 1.426% | 94.76% | 1.642% | 97.78% | 1.043% | 66.06% | 22.86% | 48.86% | 34.03% | 58.21% | 26.07% | 53.38% | 30.52% | 44.6% | 32.65% | 94.49% | 2.345% | 96.63% | 0.8794% | 88.02% | 6.85% | 95.05% | 1.762% | 95.48% | 1.184% | 96.08% | 1.082% | 96.04% | 1.453% | 59.9% | 30.89% | 88.72% | 6.202% | 40.33% | 48.03% | 43.05% | 40.82%
5.8 | 95.17% | 1.847% | 95.81% | 1.573% | 96.2% | 1.04% | 96.87% | 0.6849% | 95.22% | 1.844% | 93.53% | 1.539% | 94.1% | 1.752% | 97.67% | 1.107% | 68.26% | 21.05% | 49.26% | 33.84% | 59.08% | 25.5% | 54.88% | 29.19% | 45.99% | 31.34% | 93.81% | 2.502% | 96.09% | 0.9241% | 86.71% | 7.36% | 94.35% | 1.83% | 94.63% | 1.273% | 95.36% | 1.242% | 95.52% | 1.477% | 61.86% | 30.3% | 88.16% | 6.465% | 40.12% | 48.2% | 43.31% | 41.12%
5.85 | 94.75% | 1.983% | 95.39% | 1.711% | 95.41% | 1.113% | 96.15% | 0.7678% | 94.42% | 2.002% | 92.88% | 1.661% | 93.12% | 1.896% | 97.55% | 1.181% | 70.6% | 19.26% | 49.65% | 33.44% | 59.9% | 24.82% | 56.39% | 27.85% | 47.35% | 29.95% | 93.1% | 2.706% | 95.39% | 0.979% | 85.29% | 7.879% | 93.48% | 1.879% | 93.52% | 1.356% | 94.61% | 1.401% | 94.83% | 1.489% | 63.02% | 29.72% | 87.63% | 6.747% | 40.26% | 48.14% | 43.69% | 41.23%
5.9 | 94.33% | 2.115% | 94.95% | 1.864% | 94.5% | 1.222% | 95.3% | 0.801% | 93.42% | 2.16% | 92.06% | 1.806% | 91.81% | 2.052% | 97.42% | 1.242% | 72.84% | 17.77% | 49.72% | 32.88% | 60.92% | 24.07% | 57.9% | 26.53% | 48.8% | 28.55% | 92.24% | 2.892% | 94.5% | 1.037% | 83.78% | 8.391% | 92.35% | 1.987% | 92.02% | 1.438% | 93.72% | 1.557% | 94.06% | 1.49% | 63.56% | 29.11% | 87.31% | 7.04% | 40.71% | 47.84% | 44.12% | 41.07%
5.95 | 93.81% | 2.268% | 94.44% | 2.016% | 93.37% | 1.318% | 94.3% | 0.9083% | 92.37% | 2.3% | 90.84% | 1.955% | 89.87% | 2.252% | 97.26% | 1.317% | 75.25% | 16.16% | 50.53% | 32.19% | 61.74% | 23.31% | 59.38% | 25.14% | 50.26% | 27.19% | 91.5% | 3.074% | 93.43% | 1.143% | 82.24% | 8.86% | 91.05% | 2.046% | 90.59% | 1.545% | 92.68% | 1.776% | 93.07% | 1.51% | 65.33% | 28.44% | 86.82% | 7.331% | 40.67% | 47.45% | 44.51% | 40.88%
6 | 93.29% | 2.403% | 93.96% | 2.172% | 92.36% | 1.393% | 93.34% | 0.994% | 91.43% | 2.418% | 89.04% | 2.115% | 87.25% | 2.452% | 97.11% | 1.399% | 77.54% | 14.51% | 50.97% | 31.37% | 62.47% | 22.47% | 60.91% | 23.74% | 51.85% | 25.76% | 90.65% | 3.236% | 92.51% | 1.178% | 80.79% | 9.3% | 89.83% | 2.077% | 89.17% | 1.64% | 91.72% | 1.956% | 92.23% | 1.521% | 66.79% | 27.68% | 86.15% | 7.639% | 41.02% | 46.81% | 44.97% | 40.47%
6.05 | [16 empty] | 80.25% | 13.13% | 51.65% | 30.6% | 64.06% | 21.59% | 62.56% | 22.51% | 53.48% | 24.43% | [6 empty] | 89.51% | 2.141% | 88.38% | 1.685% | 91.07% | 2.122% | 91.89% | 1.52% | 68.83% | 26.97% |  |  | 41.43% | 45.91% | 45.49% | 39.81%
6.1 | [16 empty] | 81.43% | 11.89% | 52.57% | 29.87% | 64.05% | 20.82% | 64.14% | 21.3% | 54.97% | 23.16% | [6 empty] | 89.29% | 2.205% | 88.45% | 1.777% | 90.81% | 2.255% | 91.86% | 1.484% | 68.88% | 26.3% |  |  | 41.97% | 45.17% | 46.03% | 39.25%
6.15 | [16 empty] | 83.17% | 10.55% | 53.71% | 29.16% | 65.76% | 19.94% | 65.98% | 20% | 56.67% | 21.77% | [6 empty] | 89.8% | 2.262% | 89.24% | 1.87% | 90.96% | 2.435% | 92.38% | 1.46% | 70.33% | 25.57% |  |  | 42.52% | 44.11% | 46.73% | 38.56%
6.2 | [16 empty] | 85.13% | 9.388% | 55.23% | 28.66% | 66.69% | 19.11% | 67.91% | 18.85% | 58.34% | 20.43% | [6 empty] | 90.73% | 2.246% | 90.31% | 1.85% | 91.16% | 2.534% | 93.08% | 1.364% | 71.17% | 25.01% |  |  | 43.27% | 43.32% | 47.51% | 37.95%
6.25 | [16 empty] | 86.49% | 8.449% | 56.71% | 27.86% | 67.79% | 18.28% | 69.58% | 17.81% | 59.7% | 19.27% | [6 empty] | 91.22% | 2.293% | 90.94% | 1.907% | 91.3% | 2.645% | 93.66% | 1.288% | 72.25% | 24.4% |  |  | 44.34% | 42.29% | 48.32% | 37.12%
6.3 | [16 empty] | 88.21% | 7.318% | 58.2% | 27% | 68.92% | 17.34% | 71.45% | 16.51% | 60.75% | 17.87% | [6 empty] | 91.63% | 2.296% | 91.45% | 1.932% | 91.25% | 2.753% | 94.06% | 1.201% | 73.51% | 23.78% |  |  | 45.39% | 41.31% | 48.93% | 36.42%
6.35 | [16 empty] | 89.36% | 6.666% | 59.78% | 26.14% | 70.21% | 16.48% | 73.1% | 15.57% | 62.61% | 16.8% | [6 empty] | 91.75% | 2.287% | 91.8% | 1.949% | 91.4% | 2.791% | 94.42% | 1.099% | 74.27% | 23.33% |  |  | 46.53% | 40.24% | 50.29% | 35.5%
6.4 | [16 empty] | 90.62% | 5.748% | 60.9% | 25.03% | 71.49% | 15.49% | 74.79% | 14.3% | 65.09% | 15.46% | [6 empty] | 92.2% | 2.299% | 92.06% | 1.986% | 91.33% | 2.911% | 94.59% | 0.9996% | 75.41% | 22.66% |  |  | 48.28% | 39.17% | 51.85% | 34.7%
6.45 | [16 empty] | 91.71% | 5.141% | 62.47% | 24.05% | 72.98% | 14.74% | 76.4% | 13.34% | 66.97% | 14.45% | [6 empty] | 92.35% | 2.274% | 92.27% | 1.974% | 91.19% | 2.915% | 94.68% | 0.9342% | 76.68% | 22.1% |  |  | 49.46% | 37.94% | 53.17% | 33.76%
6.5 | [16 empty] | 92.93% | 4.412% | 63.79% | 22.84% | 73.53% | 13.66% | 78.08% | 12.16% | 68.72% | 13.13% | [6 empty] | 92.68% | 2.22% | 92.41% | 1.973% | 91.13% | 2.993% | 94.71% | 0.8273% | 76.72% | 21.4% |  |  | 50.98% | 36.5% | 54.73% | 32.68%
6.55 | [16 empty] | 93.61% | 3.969% | 65.1% | 21.84% | 76.06% | 13.05% | 79.39% | 11.44% | 70.43% | 12.36% | [6 empty] | 92.95% | 2.209% | 92.8% | 1.991% | 91.26% | 2.968% | 94.51% | 0.7677% | 78.54% | 20.97% |  |  | 52.53% | 35.33% | 56.1% | 31.59%
6.6 | [16 empty] | 94.47% | 3.343% | 66.42% | 20.6% | 76.92% | 12.14% | 80.96% | 10.4% | 72.18% | 11.23% | [6 empty] | 93.1% | 2.196% | 92.91% | 2.015% | 91.12% | 3.011% | 94.09% | 0.6864% | 79.51% | 20.3% |  |  | 54.3% | 33.79% | 57.63% | 30.37%
6.65 | [16 empty] | 94.96% | 3.088% | 67.94% | 19.53% | 78.45% | 11.39% | 82.24% | 9.717% | 73.7% | 10.47% | [6 empty] | 93.47% | 2.164% | 93.11% | 1.991% | 91.09% | 2.953% | 93.79% | 0.6613% | 80.29% | 19.68% |  |  | 55.89% | 32.03% | 59.25% | 28.94%
6.7 | [16 empty] | 95.73% | 2.558% | 69.34% | 18.38% | 79.08% | 10.54% | 83.76% | 8.753% | 75.5% | 9.456% | [6 empty] | 93.49% | 2.088% | 93.19% | 1.974% | 90.94% | 2.923% | 93.45% | 0.6078% | 81.31% | 18.89% |  |  | 57.68% | 30.3% | 60.65% | 27.63%
6.75 | [16 empty] | 96.08% | 2.272% | 71.16% | 17.34% | 80.17% | 9.806% | 84.93% | 8.038% | 76.98% | 8.688% | [6 empty] | 93.55% | 2.082% | 93.23% | 2.01% | 91.13% | 2.876% | 93.31% | 0.5875% | 81.74% | 18.03% |  |  | 59.26% | 28.07% | 62.01% | 25.81%
6.8 | [16 empty] | 96.45% | 2.03% | 73.29% | 16.37% | 81.31% | 9.087% | 86.18% | 7.363% | 78.49% | 7.946% | [6 empty] | 93.58% | 1.999% | 93.15% | 1.94% | 91.13% | 2.801% | 93.2% | 0.5671% | 81.69% | 17.07% |  |  | 60.38% | 25.8% | 63.11% | 23.94%
6.85 | [16 empty] | 96.98% | 1.622% | 74.98% | 15.29% | 83.02% | 8.304% | 87.47% | 6.52% | 80.12% | 7.044% | [6 empty] | 93.91% | 1.947% | 93.52% | 1.916% | 91.42% | 2.743% | 93.37% | 0.525% | 81.2% | 16.11% |  |  | 61.42% | 23.48% | 63.9% | 22.12%
6.9 | [16 empty] | 97.06% | 1.53% | 76.52% | 14.29% | 83.77% | 7.671% | 88.4% | 5.977% | 81.39% | 6.463% | [6 empty] | 93.85% | 1.927% | 93.56% | 1.933% | 91.56% | 2.674% | 93.26% | 0.5321% | 81.08% | 15.46% |  |  | 62.45% | 21.41% | 64.66% | 20.34%
6.95 | [16 empty] | 97.32% | 1.388% | 78.14% | 13.36% | 84.47% | 7.086% | 89.42% | 5.446% | 82.78% | 5.906% | [6 empty] | 93.92% | 1.836% | 93.66% | 1.87% | 91.61% | 2.543% | 93.24% | 0.5406% | 81.42% | 15.1% |  |  | 63.94% | 20.05% | 65.96% | 19.23%
7 | [16 empty] | 97.62% | 1.144% | 79.54% | 12.27% | 85.88% | 6.372% | 90.47% | 4.772% | 84.15% | 5.187% | [6 empty] | 94.03% | 1.778% | 93.69% | 1.845% | 91.77% | 2.422% | 93.18% | 0.4983% | 82.54% | 14.85% |  |  | 66.36% | 18.9% | 67.87% | 18.27%
7.05 | [16 empty] | 97.78% | 0.9903% | 80.95% | 11.25% | 87.1% | 5.778% | 91.38% | 4.231% | 85.35% | 4.592% | [6 empty] | 94.09% | 1.788% | 93.67% | 1.823% | 92.02% | 2.356% | 93.36% | 0.508% | 83.62% | 14.58% |  |  | 69.09% | 17.79% | 70.03% | 17.33%
7.1 | [16 empty] | 97.74% | 1.015% | 82.18% | 10.4% | 87.69% | 5.291% | 92.15% | 3.875% | 86.43% | 4.225% | [6 empty] | 94.28% | 1.719% | 93.91% | 1.794% | 92.26% | 2.209% | 93.73% | 0.529% | 84.91% | 14.27% |  |  | 71.5% | 16.55% | 72.23% | 16.28%
7.15 | [16 empty] | 97.89% | 0.9385% | 83.49% | 9.528% | 88.7% | 4.794% | 93.04% | 3.441% | 87.56% | 3.783% | [6 empty] | 94.46% | 1.617% | 94.11% | 1.732% | 92.57% | 2.113% | 94.27% | 0.5199% | 85.58% | 13.74% |  |  | 73.76% | 15.12% | 74.11% | 15.05%
7.2 | [16 empty] | 98.03% | 0.7765% | 84.9% | 8.632% | 89.52% | 4.27% | 93.87% | 2.953% | 88.68% | 3.257% | [6 empty] | 94.57% | 1.554% | 94.25% | 1.669% | 93.03% | 1.978% | 94.9% | 0.5218% | 86.21% | 12.98% |  |  | 75.45% | 13.4% | 75.64% | 13.6%
7.25 | [16 empty] | 98.1% | 0.6911% | 86.43% | 7.822% | 90.34% | 3.784% | 94.56% | 2.55% | 89.62% | 2.835% | [6 empty] | 94.81% | 1.495% | 94.41% | 1.636% | 93.45% | 1.847% | 95.37% | 0.5361% | 86.24% | 12.24% |  |  | 76.7% | 11.65% | 76.76% | 12.1%
7.3 | [16 empty] | 98.08% | 0.6812% | 87.83% | 7.118% | 91.15% | 3.392% | 95.12% | 2.268% | 90.47% | 2.538% | [6 empty] | 94.95% | 1.456% | 94.56% | 1.604% | 93.88% | 1.71% | 95.79% | 0.5389% | 86.33% | 11.76% |  |  | 78.21% | 10.27% | 77.98% | 10.87%
7.35 | [16 empty] | 98.04% | 0.737% | 89.16% | 6.478% | 91.78% | 3.071% | 95.62% | 2.029% | 91.25% | 2.299% | [6 empty] | 95.15% | 1.394% | 94.71% | 1.538% | 94.26% | 1.601% | 96.13% | 0.554% | 86.97% | 11.4% |  |  | 80.13% | 9.179% | 79.54% | 9.902%
7.4 | [16 empty] | 98.03% | 0.6769% | 90.48% | 5.859% | 92.53% | 2.734% | 96.14% | 1.784% | 92.03% | 2.067% | [6 empty] | 95.21% | 1.307% | 94.91% | 1.487% | 94.58% | 1.409% | 96.4% | 0.5673% | 87.35% | 10.89% |  |  | 81.72% | 8.005% | 80.95% | 8.845%
7.45 | [16 empty] | 98.1% | 0.6401% | 91.62% | 5.239% | 93.2% | 2.411% | 96.62% | 1.505% | 92.77% | 1.784% | [6 empty] | 95.42% | 1.226% | 95.09% | 1.417% | 94.94% | 1.3% | 96.67% | 0.5733% | 87.61% | 10.32% |  |  | 82.97% | 6.843% | 82.04% | 7.76%
7.5 | [16 empty] | 98.13% | 0.6034% | 92.65% | 4.621% | 93.81% | 2.082% | 97.08% | 1.262% | 93.45% | 1.519% | [6 empty] | 95.56% | 1.169% | 95.28% | 1.354% | 95.25% | 1.192% | 96.79% | 0.5904% | 87.84% | 9.78% |  |  | 84.28% | 5.753% | 83.17% | 6.744%
7.55 | [16 empty] | 98.14% | 0.5713% | 93.6% | 4.055% | 94.32% | 1.788% | 97.49% | 1.021% | 94.07% | 1.286% | [6 empty] | 95.78% | 1.103% | 95.52% | 1.288% | 95.57% | 1.056% | 96.89% | 0.5915% | 88.1% | 9.256% |  |  | 85.44% | 4.769% | 84.19% | 5.8%
7.6 | [16 empty] | 98.17% | 0.5347% | 94.34% | 3.536% | 94.81% | 1.528% | 97.81% | 0.818% | 94.63% | 1.081% | [6 empty] | 95.88% | 1.048% | 95.66% | 1.239% | 95.83% | 0.9651% | 96.93% | 0.6255% | 88.31% | 8.744% |  |  | 86.44% | 3.898% | 85.07% | 4.952%
7.65 | [16 empty] | 98.09% | 0.5457% | 95.08% | 3.073% | 95.24% | 1.32% | 98% | 0.6853% | 95.04% | 0.9489% | [6 empty] | 96.04% | 0.9805% | 95.88% | 1.183% | 96.06% | 0.8655% | 96.98% | 0.6395% | 88.46% | 8.289% |  |  | 87.43% | 3.143% | 85.98% | 4.174%
7.7 | [16 empty] | 98.04% | 0.5567% | 95.71% | 2.668% | 95.59% | 1.156% | 98.29% | 0.5614% | 95.44% | 0.8576% | [6 empty] | 96.2% | 0.9439% | 96.06% | 1.123% | 96.32% | 0.7591% | 96.94% | 0.6652% | 88.64% | 7.878% |  |  | 88.3% | 2.52% | 86.81% | 3.503%
7.75 | [16 empty] | 98.03% | 0.5803% | 96.22% | 2.309% | 96% | 1.008% | 98.41% | 0.4804% | 95.81% | 0.7499% | [6 empty] | 96.3% | 0.8876% | 96.17% | 1.073% | 96.52% | 0.6777% | 97% | 0.6682% | 88.94% | 7.541% |  |  | 89.19% | 1.998% | 87.64% | 2.957%
7.8 | [16 empty] | 98% | 0.5851% | 96.72% | 1.961% | 96.29% | 0.8795% | 98.55% | 0.381% | 96.12% | 0.6517% | [6 empty] | 96.43% | 0.8278% | 96.33% | 1.012% | 96.71% | 0.5843% | 96.92% | 0.6726% | 89.27% | 7.178% |  |  | 90.06% | 1.58% | 88.51% | 2.454%
7.85 | [16 empty] | 97.96% | 0.5912% | 97.14% | 1.681% | 96.57% | 0.7677% | 98.72% | 0.3146% | 96.41% | 0.6177% | [6 empty] | 96.5% | 0.7648% | 96.43% | 0.9515% | 96.87% | 0.5254% | 96.99% | 0.6994% | 89.53% | 6.789% |  |  | 90.76% | 1.222% | 89.24% | 2.002%
7.9 | [16 empty] | 97.96% | 0.5911% | 97.47% | 1.413% | 96.9% | 0.6883% | 98.84% | 0.2359% | 96.6% | 0.5592% | [6 empty] | 96.63% | 0.7101% | 96.53% | 0.8924% | 97.07% | 0.4751% | 97.02% | 0.7177% | 89.91% | 6.439% |  |  | 91.47% | 0.937% | 89.89% | 1.618%
7.95 | [16 empty] | 97.92% | 0.6165% | 97.78% | 1.18% | 97.15% | 0.5867% | 98.9% | 0.1841% | 96.84% | 0.5101% | [6 empty] | 96.68% | 0.6699% | 96.64% | 0.8135% | 97.19% | 0.3826% | 96.93% | 0.7244% | 90.19% | 6.095% |  |  | 92.02% | 0.7197% | 90.51% | 1.281%
8 | [16 empty] | 97.91% | 0.6187% | 98.08% | 0.9658% | 97.37% | 0.5153% | 99.02% | 0.1371% | 97.02% | 0.4699% | [6 empty] | 96.83% | 0.6128% | 96.78% | 0.7654% | 97.33% | 0.3455% | 96.93% | 0.7167% | 90.53% | 5.761% |  |  | 92.49% | 0.5692% | 91.08% | 0.9974%
8.05 | [16 empty] | 97.92% | 0.6288% | 98.3% | 0.7809% | 97.54% | 0.465% | 99.07% | 0.08527% | 97.16% | 0.4475% | [6 empty] | 96.92% | 0.5511% | 96.89% | 0.7093% | 97.42% | 0.2634% | 96.93% | 0.701% | 90.82% | 5.422% |  |  | 92.91% | 0.4667% | 91.59% | 0.7721%
8.1 | [16 empty] | 97.95% | 0.6192% | 98.48% | 0.6296% | 97.67% | 0.4035% | 99.11% | 0.06907% | 97.26% | 0.441% | [6 empty] | 97.01% | 0.5132% | 97% | 0.6444% | 97.53% | 0.2061% | 96.95% | 0.6969% | 91.18% | 5.116% |  |  | 93.24% | 0.4259% | 92.04% | 0.6023%
8.15 | [16 empty] | 97.95% | 0.5724% | 98.66% | 0.4999% | 97.75% | 0.3685% | 99.17% | 0.02893% | 97.4% | 0.4005% | [6 empty] | 97.08% | 0.4578% | 97.11% | 0.5955% | 97.61% | 0.2076% | 96.96% | 0.6836% | 91.49% | 4.799% |  |  | 93.52% | 0.429% | 92.44% | 0.4516%
8.2 | [16 empty] | 97.97% | 0.6042% | 98.79% | 0.4009% | 97.88% | 0.3447% | 99.21% | 0.04201% | 97.48% | 0.4273% | [6 empty] | 97.19% | 0.4115% | 97.19% | 0.5273% | 97.71% | 0.1478% | 97% | 0.6643% | 91.79% | 4.536% |  |  | 93.74% | 0.4827% | 92.78% | 0.3585%
8.25 | [16 empty] | 97.98% | 0.582% | 98.89% | 0.3152% | 97.93% | 0.3282% | 99.25% | 0.05926% | 97.51% | 0.4396% | [6 empty] | 97.22% | 0.3468% | 97.27% | 0.4816% | 97.69% | 0.1019% | 97.02% | 0.6488% | 92.12% | 4.258% |  |  | 93.87% | 0.6% | 93.11% | 0.3218%
8.3 | [16 empty] | 97.94% | 0.6458% | 98.91% | 0.2571% | 97.98% | 0.3602% | 99.22% | 0.08333% | 97.52% | 0.4964% | [6 empty] | 97.31% | 0.3177% | 97.34% | 0.4111% | 97.73% | 0.09508% | 97.03% | 0.632% | 92.38% | 4.021% |  |  | 93.95% | 0.7541% | 93.32% | 0.3238%
8.35 | [16 empty] | 97.91% | 0.6247% | 98.9% | 0.2437% | 98.01% | 0.4078% | 99.19% | 0.1079% | 97.49% | 0.5591% | [6 empty] | 97.36% | 0.2416% | 97.47% | 0.3694% | 97.77% | 0.06471% | 97.07% | 0.6137% | 92.66% | 3.796% |  |  | 93.96% | 0.9647% | 93.48% | 0.3684%
8.4 | [16 empty] | 97.86% | 0.6693% | 98.89% | 0.2378% | 98.02% | 0.4449% | 99.08% | 0.1303% | 97.4% | 0.6266% | [6 empty] | 97.44% | 0.2175% | 97.45% | 0.3374% | 97.77% | 0.08419% | 97.05% | 0.5876% | 92.93% | 3.582% |  |  | 93.95% | 1.184% | 93.61% | 0.4438%
8.45 | [16 empty] | 97.83% | 0.7472% | 98.82% | 0.2142% | 98.05% | 0.465% | 99.03% | 0.1636% | 97.3% | 0.6746% | [6 empty] | 97.44% | 0.2024% | 97.53% | 0.2899% | 97.74% | 0.07251% | 97.11% | 0.5832% | 93.13% | 3.346% |  |  | 93.88% | 1.393% | 93.69% | 0.4925%
8.5 | [16 empty] | 97.81% | 0.698% | 98.85% | 0.1748% | 98.04% | 0.4556% | 98.99% | 0.1763% | 97.31% | 0.66% | [6 empty] | 97.48% | 0.2017% | 97.58% | 0.3023% | 97.78% | 0.09718% | 97.17% | 0.536% | 93.52% | 3.077% |  |  | 93.88% | 1.561% | 93.75% | 0.5565%
8.55 | [16 empty] | 97.88% | 0.6334% | 98.83% | 0.1272% | 98.05% | 0.4374% | 99.03% | 0.1449% | 97.27% | 0.6318% | [6 empty] | 97.52% | 0.1797% | 97.65% | 0.2199% | 97.71% | 0.05498% | 97.16% | 0.4712% | 93.76% | 2.806% |  |  | 93.82% | 1.705% | 93.74% | 0.5695%
8.6 | [16 empty] | 97.92% | 0.5866% | 98.82% | 0.08774% | 98.12% | 0.4165% | 99.06% | 0.08921% | 97.22% | 0.6197% | [6 empty] | 97.57% | 0.1346% | 97.73% | 0.1907% | 97.63% | 0.06185% | 97.29% | 0.433% | 94.08% | 2.564% |  |  | 93.77% | 1.862% | 93.76% | 0.6392%
8.65 | [16 empty] | 97.97% | 0.6017% | 98.81% | 0.1128% | 98.18% | 0.4143% | 98.98% | 0.1265% | 97.13% | 0.6351% | [6 empty] | 97.68% | 0.09366% | 97.75% | 0.1757% | 97.66% | 0.04754% | 97.23% | 0.3976% | 94.37% | 2.351% |  |  | 93.71% | 2.092% | 93.74% | 0.7215%
8.7 | [16 empty] | 97.94% | 0.6104% | 98.71% | 0.1451% | 98.1% | 0.4908% | 98.95% | 0.1773% | 96.93% | 0.7582% | [6 empty] | 97.64% | 0.06478% | 97.75% | 0.1166% | 97.6% | 0.07346% | 97.29% | 0.3554% | 94.58% | 2.209% |  |  | 93.59% | 2.406% | 93.47% | 0.9087%
8.75 | [16 empty] | 97.87% | 0.7009% | 98.6% | 0.2153% | 98.03% | 0.592% | 98.81% | 0.2573% | 96.73% | 0.8701% | [6 empty] | 97.63% | 0.04408% | 97.76% | 0.08723% | 97.54% | 0.06309% | 97.3% | 0.3147% | 94.65% | 2.094% |  |  | 93.4% | 2.702% | 93.23% | 1.13%
8.8 | [16 empty] | 97.83% | 0.6761% | 98.52% | 0.212% | 97.99% | 0.5906% | 98.75% | 0.2662% | 96.52% | 0.8851% | [6 empty] | 97.62% | 0.05618% | 97.66% | 0.118% | 97.47% | 0.08996% | 97.31% | 0.2981% | 94.82% | 1.894% |  |  | 93.22% | 2.884% | 92.97% | 1.207%
8.85 | [16 empty] | 97.92% | 0.6268% | 98.51% | 0.1395% | 98.03% | 0.5255% | 98.79% | 0.2092% | 96.54% | 0.7779% | [6 empty] | 97.62% | 0.05763% | 97.71% | 0.06939% | 97.4% | 0.1283% | 97.26% | 0.2278% | 95.03% | 1.63% |  |  | 93.12% | 2.987% | 92.9% | 1.249%
8.9 | [16 empty] | 98% | 0.5863% | 98.53% | 0.1449% | 98.04% | 0.5139% | 98.8% | 0.1559% | 96.52% | 0.7842% | [6 empty] | 97.68% | 0.04387% | 97.75% | 0.05499% | 97.36% | 0.09375% | 97.36% | 0.1834% | 95.27% | 1.465% |  |  | 93.02% | 3.129% | 92.84% | 1.358%
8.95 | [16 empty] | 97.94% | 0.6647% | 98.42% | 0.2126% | 97.99% | 0.5856% | 98.73% | 0.2664% | 96.41% | 0.9042% | [6 empty] | 97.6% | 0.04182% | 97.65% | 0.05135% | 97.24% | 0.08312% | 97.29% | 0.158% | 95.33% | 1.383% |  |  | 92.81% | 3.412% | 92.73% | 1.531%
9 | [16 empty] | 97.89% | 0.6499% | 98.29% | 0.3327% | 97.91% | 0.6731% | 98.6% | 0.3334% | 96.29% | 1.024% | [6 empty] | 97.55% | 0.01476% | 97.59% | 0.03576% | 97.12% | 0.07628% | 97.22% | 0.1464% | 95.29% | 1.299% |  |  | 92.58% | 3.685% | 92.64% | 1.761%
9.05 | [16 empty] | 97.88% | 0.723% | 98.19% | 0.2761% | 97.87% | 0.6766% | 98.52% | 0.3166% | 96.27% | 0.9718% | [6 empty] | 97.52% | 0.0228% | 97.57% | 0.05207% | 96.94% | 0.2011% | 97.19% | 0.09386% | 95.36% | 1.095% |  |  | 92.4% | 3.773% | 92.63% | 1.789%
9.1 | [16 empty] | 97.98% | 0.5589% | 98.22% | 0.2033% | 97.91% | 0.5685% | 98.55% | 0.2127% | 96.36% | 0.8872% | [6 empty] | 97.46% | 0.04312% | 97.5% | 0.03755% | 96.92% | 0.1487% | 97.16% | 0.07201% | 95.49% | 0.9177% |  |  | 92.34% | 3.782% | 92.74% | 1.786%
9.15 | [16 empty] | 97.96% | 0.5511% | 98.18% | 0.2989% | 97.9% | 0.6357% | 98.57% | 0.2889% | 96.41% | 0.9685% | [6 empty] | 97.49% | 0.08743% | 97.5% | 0.02226% | 96.84% | 0.1183% | 97.14% | 0.05901% | 95.55% | 0.864% |  |  | 92.22% | 3.992% | 92.78% | 1.944%
9.2 | [16 empty] | 97.88% | 0.7025% | 98.04% | 0.411% | 97.82% | 0.756% | 98.36% | 0.3859% | 96.26% | 1.114% | [6 empty] | 97.36% | 0.0323% | 97.36% | 0.02285% | 96.66% | 0.1303% | 96.96% | 0.02842% | 95.53% | 0.843% |  |  | 91.97% | 4.236% | 92.68% | 2.192%
9.25 | [16 empty] | 97.91% | 0.6395% | 97.98% | 0.3642% | 97.78% | 0.6679% | 98.32% | 0.3289% | 96.26% | 1.051% | [6 empty] | 97.31% | 0.0771% | 97.24% | 0.06993% | 96.53% | 0.1663% | 96.82% | 0.05886% | 95.49% | 0.6802% |  |  | 91.87% | 4.247% | 92.7% | 2.158%
9.3 | [16 empty] | 97.98% | 0.5567% | 97.99% | 0.2634% | 97.84% | 0.621% | 98.41% | 0.2468% | 96.39% | 0.9548% | [6 empty] | 97.2% | 0.07613% | 97.25% | 0.06484% | 96.41% | 0.1186% | 96.73% | 0.01784% | 95.62% | 0.5151% |  |  | 91.87% | 4.212% | 92.78% | 2.145%
9.35 | [16 empty] | 98% | 0.5816% | 97.96% | 0.408% | 97.78% | 0.6831% | 98.33% | 0.365% | 96.4% | 1.091% | [6 empty] | 97.16% | 0.03592% | 97.1% | 0.04591% | 96.31% | 0.1263% | 96.61% | 0.05262% | 95.57% | 0.5495% |  |  | 91.7% | 4.407% | 92.71% | 2.324%
9.4 | [16 empty] | 97.92% | 0.642% | 97.85% | 0.4938% | 97.67% | 0.7612% | 98.16% | 0.4133% | 96.17% | 1.179% | [6 empty] | 96.95% | 0.1027% | 96.87% | 0.09349% | 96.08% | 0.1004% | 96.49% | 0.03955% | 95.45% | 0.5495% |  |  | 91.51% | 4.511% | 92.55% | 2.442%
9.45 | [16 empty] | 98.04% | 0.6161% | 97.91% | 0.3408% | 97.71% | 0.6301% | 98.25% | 0.3132% | 96.28% | 1.001% | [6 empty] | 96.94% | 0.1399% | 96.83% | 0.1616% | 96.03% | 0.1798% | 96.33% | 0.04911% | 95.52% | 0.3549% |  |  | 91.53% | 4.387% | 92.6% | 2.336%
9.5 | [16 empty] | 98.11% | 0.531% | 97.98% | 0.374% | 97.74% | 0.6509% | 98.27% | 0.2931% | 96.33% | 1.075% | [6 empty] | 96.8% | 0.1045% | 96.67% | 0.1493% | 95.9% | 0.1486% | 96.18% | 0.07498% | 95.54% | 0.3644% |  |  | 91.56% | 4.396% | 92.57% | 2.381%
9.55 | [16 empty] | 97.96% | 0.6935% | 97.83% | 0.517% | 97.62% | 0.7237% | 98% | 0.4034% | 96.16% | 1.187% | [6 empty] | 96.62% | 0.1667% | 96.51% | 0.1744% | 95.69% | 0.09247% | 95.84% | 0.1248% | 95.4% | 0.3997% |  |  | 91.37% | 4.588% | 92.42% | 2.528%
9.6 | [16 empty] | 98.06% | 0.5245% | 97.85% | 0.4112% | 97.65% | 0.6669% | 98.09% | 0.3177% | 96.14% | 1.059% | [6 empty] | 96.44% | 0.223% | 96.28% | 0.2601% | 95.61% | 0.1861% | 95.6% | 0.1845% | 95.33% | 0.2834% |  |  | 91.36% | 4.429% | 92.4% | 2.51%
9.65 | [16 empty] | 98.13% | 0.5201% | 97.95% | 0.3844% | 97.69% | 0.5963% | 98.16% | 0.2989% | 96.22% | 1.045% | [6 empty] | 96.28% | 0.2302% | 96.04% | 0.2475% | 95.35% | 0.1455% | 95.25% | 0.2063% | 95.36% | 0.2651% |  |  | 91.41% | 4.354% | 92.42% | 2.42%
9.7 | [16 empty] | 98.08% | 0.5531% | 97.83% | 0.4978% | 97.55% | 0.7181% | 97.92% | 0.3817% | 95.99% | 1.189% | [6 empty] | 96.05% | 0.2918% | 95.83% | 0.3102% | 95.13% | 0.192% | 94.91% | 0.2963% | 95.18% | 0.3721% |  |  | 91.27% | 4.48% | 92.28% | 2.579%
9.75 | [16 empty] | 98.11% | 0.5494% | 97.86% | 0.4112% | 97.56% | 0.6091% | 97.84% | 0.3161% | 95.99% | 1.072% | [6 empty] | 95.71% | 0.3728% | 95.46% | 0.4002% | 94.8% | 0.2089% | 94.5% | 0.3792% | 95.11% | 0.2903% |  |  | 91.31% | 4.303% | 92.26% | 2.43%
9.8 | [16 empty] | 98.18% | 0.4846% | 97.94% | 0.3684% | 97.56% | 0.5838% | 97.79% | 0.276% | 96.06% | 1.017% | [6 empty] | 95.32% | 0.3519% | 94.98% | 0.4017% | 94.31% | 0.2133% | 94.05% | 0.4182% | 95.13% | 0.2566% |  |  | 91.38% | 4.209% | 92.27% | 2.415%
9.85 | [16 empty] | 98.13% | 0.5245% | 97.82% | 0.4965% | 97.45% | 0.6935% | 97.39% | 0.3673% | 95.89% | 1.172% | [6 empty] | 94.55% | 0.4707% | 94.19% | 0.5094% | 93.68% | 0.239% | 93.32% | 0.5418% | 94.89% | 0.3713% |  |  | 91.29% | 4.276% | 92.08% | 2.493%
9.9 | [16 empty] | 98.18% | 0.5457% | 97.85% | 0.3732% | 97.42% | 0.5643% | 97% | 0.2784% | 95.91% | 1.007% | [6 empty] | 93.68% | 0.5476% | 93.26% | 0.5527% | 92.87% | 0.2893% | 92.62% | 0.6442% | 94.86% | 0.2915% |  |  | 91.36% | 4.035% | 92.06% | 2.323%
9.95 | [16 empty] | 98.26% | 0.4481% | 97.88% | 0.3603% | 97.42% | 0.5774% | 96.78% | 0.2841% | 95.86% | 1.052% | [6 empty] | 93.19% | 0.5328% | 92.7% | 0.5862% | 92.3% | 0.259% | 92.05% | 0.7096% | 94.73% | 0.3846% |  |  | 91.39% | 3.977% | 91.98% | 2.319%
10 | [16 empty] | 98.12% | 0.5495% | 97.77% | 0.4469% | 97.33% | 0.6209% | 96.93% | 0.3996% | 95.71% | 1.106% | [6 empty] | 93.61% | 0.58% | 93.04% | 0.6454% | 92.42% | 0.2733% | 91.72% | 0.8395% | 94.43% | 0.4838% |  |  | 91.25% | 3.952% | 91.73% | 2.347%
10.05 | [16 empty] | 98.3% | 0.414% | 97.91% | 0.3225% | 97.42% | 0.473% | 97.32% | 0.222% | 95.77% | 0.9466% | [6 empty] | 93.94% | 0.6596% | 93.43% | 0.7021% | 92.68% | 0.2886% | 91.47% | 0.9547% | 94.37% | 0.388% |  |  | 91.29% | 3.664% | 91.69% | 2.185%
10.1 | [16 empty] | 98.27% | 0.4694% | 97.83% | 0.4138% | 97.26% | 0.5479% | 97.4% | 0.3426% | 95.64% | 1.048% | [6 empty] | 94.11% | 0.7182% | 93.53% | 0.7427% | 92.63% | 0.2743% | 91.13% | 1.134% | 94.1% | 0.5431% |  |  | 91.21% | 3.706% | 91.5% | 2.22%
10.15 | [16 empty] | 98.27% | 0.4762% | 97.8% | 0.3409% | 97.09% | 0.5168% | 97.48% | 0.219% | 95.6% | 1.007% | [6 empty] | 94.08% | 0.8513% | 93.57% | 0.8249% | 92.36% | 0.3916% | 90.69% | 1.294% | 93.86% | 0.5492% |  |  | 91.16% | 3.554% | 91.34% | 2.103%
10.2 | [16 empty] | 98.32% | 0.3963% | 97.9% | 0.2979% | 97.02% | 0.4559% | 97.62% | 0.2424% | 95.66% | 0.9311% | [6 empty] | 93.93% | 0.8792% | 93.42% | 0.913% | 92.02% | 0.386% | 90.22% | 1.463% | 93.8% | 0.5919% |  |  | 91.22% | 3.348% | 91.36% | 2.016%
10.25 | [16 empty] | 98.26% | 0.4511% | 97.79% | 0.3853% | 96.83% | 0.5276% | 97.54% | 0.3305% | 95.5% | 1.005% | [6 empty] | 93.77% | 1.001% | 93.15% | 0.9962% | 91.7% | 0.4648% | 89.68% | 1.641% | 93.47% | 0.74% |  |  | 91.07% | 3.34% | 91.15% | 2.056%
10.3 | [16 empty] | 98.35% | 0.3726% | 97.86% | 0.2248% | 96.83% | 0.4035% | 97.67% | 0.2013% | 95.6% | 0.8665% | [6 empty] | 93.5% | 1.111% | 92.92% | 1.112% | 91.4% | 0.5086% | 89.11% | 1.849% | 93.39% | 0.6756% |  |  | 91.18% | 3.051% | 91.22% | 1.837%
10.35 | [16 empty] | 98.31% | 0.4182% | 97.82% | 0.3262% | 96.74% | 0.4754% | 97.61% | 0.2686% | 95.52% | 0.95% | [6 empty] | 93.19% | 1.164% | 92.6% | 1.158% | 90.99% | 0.5731% | 88.48% | 2.061% | 93.27% | 0.8439% |  |  | 91.21% | 3.064% | 91.18% | 1.908%
10.4 | [16 empty] | 98.29% | 0.3735% | 97.81% | 0.2451% | 96.65% | 0.405% | 97.57% | 0.2127% | 95.53% | 0.8626% | [6 empty] | 92.88% | 1.34% | 92.26% | 1.313% | 90.49% | 0.7065% | 87.82% | 2.321% | 93.22% | 0.8734% |  |  | 91.33% | 2.83% | 91.26% | 1.739%
10.45 | [16 empty] | 98.37% | 0.33% | 97.86% | 0.2416% | 96.56% | 0.3747% | 97.62% | 0.2213% | 95.64% | 0.8306% | [6 empty] | 92.52% | 1.377% | 91.91% | 1.352% | 89.89% | 0.779% | 87.05% | 2.516% | 93.21% | 0.9605% |  |  | 91.63% | 2.691% | 91.45% | 1.661%
10.5 | [16 empty] | 98.27% | 0.3876% | 97.73% | 0.2667% | 96.26% | 0.4326% | 97.41% | 0.2532% | 95.54% | 0.8605% | [6 empty] | 92.13% | 1.539% | 91.49% | 1.5% | 89.22% | 0.8441% | 86.3% | 2.797% | 93.06% | 1.091% |  |  | 91.75% | 2.568% | 91.46% | 1.624%
10.55 | [16 empty] | 98.41% | 0.2917% | 97.84% | 0.1541% | 96.07% | 0.3203% | 97.53% | 0.1921% | 95.77% | 0.7378% | [6 empty] | 91.76% | 1.613% | 91.13% | 1.577% | 88.43% | 0.9434% | 85.44% | 3.023% | 93.14% | 1.094% |  |  | 92.09% | 2.297% | 91.77% | 1.415%
10.6 | [16 empty] | 98.26% | 0.3715% | 97.73% | 0.2654% | 95.68% | 0.4151% | 97.33% | 0.2197% | 95.69% | 0.8514% | [6 empty] | 91.26% | 1.763% | 90.68% | 1.701% | 87.6% | 1.066% | 84.66% | 3.306% | 92.86% | 1.313% |  |  | 92.1% | 2.28% | 91.79% | 1.413%
10.65 | [16 empty] | 98.38% | 0.2595% | 97.78% | 0.1096% | 95.49% | 0.2876% | 97.36% | 0.123% | 95.82% | 0.6776% | [6 empty] | 90.86% | 1.885% | 90.22% | 1.803% | 86.81% | 1.178% | 83.78% | 3.58% | 92.79% | 1.307% |  |  | 92.28% | 1.931% | 91.93% | 1.198%
10.7 | [16 empty] | 98.34% | 0.3674% | 97.69% | 0.2246% | 95.23% | 0.3796% | 97.19% | 0.2154% | 95.8% | 0.7928% | [6 empty] | 90.38% | 1.953% | 89.68% | 1.921% | 86.03% | 1.303% | 82.91% | 3.888% | 92.49% | 1.551% |  |  | 92.29% | 1.921% | 91.9% | 1.222%
10.75 | [16 empty] | 98.33% | 0.2394% | 97.68% | 0.09905% | 95.08% | 0.2846% | 97.19% | 0.1405% | 95.87% | 0.6209% | [6 empty] | 89.92% | 2.159% | 89.3% | 2.084% | 85.29% | 1.49% | 81.97% | 4.154% | 92.25% | 1.607% |  |  | 92.29% | 1.606% | 91.89% | 1.032%
10.8 | [16 empty] | 98.31% | 0.3322% | 97.65% | 0.1688% | 94.9% | 0.3258% | 97.1% | 0.2007% | 95.95% | 0.7067% | [6 empty] | 89.48% | 2.228% | 88.81% | 2.131% | 84.59% | 1.559% | 81.04% | 4.458% | 91.86% | 1.827% |  |  | 92.17% | 1.564% | 91.77% | 0.9948%
10.85 | [16 empty] | 98.28% | 0.2771% | 97.59% | 0.08776% | 94.75% | 0.2846% | 96.98% | 0.1548% | 96.01% | 0.6184% | [6 empty] | 89.01% | 2.424% | 88.33% | 2.309% | 83.82% | 1.761% | 80.06% | 4.782% | 91.49% | 1.879% |  |  | 91.96% | 1.322% | 91.57% | 0.888%
10.9 | [16 empty] | 98.32% | 0.258% | 97.59% | 0.122% | 94.63% | 0.3103% | 96.94% | 0.1847% | 96.12% | 0.6312% | [6 empty] | 88.5% | 2.487% | 87.89% | 2.383% | 83.13% | 1.882% | 79.07% | 5.074% | 91.09% | 2.068% |  |  | 91.73% | 1.223% | 91.41% | 0.8435%
10.95 | [16 empty] | 98.24% | 0.2944% | 97.48% | 0.1232% | 94.45% | 0.2778% | 96.79% | 0.1333% | 96.1% | 0.5945% | [6 empty] | 88.01% | 2.718% | 87.39% | 2.542% | 82.4% | 2.111% | 78.11% | 5.449% | 90.62% | 2.197% |  |  | 91.39% | 1.089% | 91.09% | 0.773%
11 | [16 empty] | 98.31% | 0.2479% | 97.49% | 0.125% | 94.35% | 0.2933% | 96.71% | 0.1249% | 96.2% | 0.5819% | [6 empty] | 87.48% | 2.788% | 86.88% | 2.631% | 81.61% | 2.268% | 77.12% | 5.728% | 90.24% | 2.319% |  |  | 91.16% | 0.9729% | 90.9% | 0.7042%
11.05 | [16 empty] | 98.22% | 0.2352% | 97.34% | 0.1084% | 94.15% | 0.3111% | 96.51% | 0.1794% | 96.15% | 0.5524% | [6 empty] | 86.95% | 2.972% | 86.37% | 2.798% | 80.89% | 2.44% | 76.08% | 6.123% | 89.78% | 2.451% |  |  | 90.78% | 0.8642% | 90.57% | 0.6531%
11.1 | [16 empty] | 98.3% | 0.2331% | 97.36% | 0.1135% | 94.07% | 0.2876% | 96.49% | 0.0972% | 96.33% | 0.5083% | [6 empty] | 86.49% | 3.096% | 85.87% | 2.901% | 80.07% | 2.617% | 74.96% | 6.414% | 89.48% | 2.561% |  |  | 90.54% | 0.7702% | 90.41% | 0.6053%
11.15 | [16 empty] | 98.18% | 0.2218% | 97.18% | 0.1256% | 93.87% | 0.3047% | 96.26% | 0.1596% | 96.2% | 0.5287% | [6 empty] | 85.93% | 3.27% | 85.32% | 3.058% | 79.23% | 2.867% | 73.9% | 6.858% | 89% | 2.74% |  |  | 90.12% | 0.694% | 90.08% | 0.5819%
11.2 | [16 empty] | 98.25% | 0.2108% | 97.21% | 0.1373% | 93.8% | 0.3064% | 96.2% | 0.09707% | 96.36% | 0.4566% | [6 empty] | 85.37% | 3.35% | 84.79% | 3.154% | 78.52% | 3.075% | 72.69% | 7.136% | 88.75% | 2.775% |  |  | 89.97% | 0.5695% | 89.94% | 0.4828%
11.25 | [16 empty] | 98.16% | 0.2266% | 97.01% | 0.1137% | 93.67% | 0.3512% | 95.9% | 0.2199% | 96.31% | 0.4713% | [6 empty] | 84.84% | 3.571% | 84.31% | 3.315% | 77.81% | 3.387% | 71.5% | 7.514% | 88.32% | 2.98% |  |  | 89.65% | 0.558% | 89.63% | 0.5417%
11.3 | [16 empty] | 98.18% | 0.203% | 96.98% | 0.1431% | 93.7% | 0.3463% | 95.84% | 0.173% | 96.44% | 0.4138% | [6 empty] | 84.34% | 3.695% | 83.86% | 3.448% | 77.1% | 3.483% | 70.44% | 7.816% | 88.1% | 3.03% |  |  | 89.49% | 0.4619% | 89.52% | 0.4639%
11.35 | [16 empty] | 98.03% | 0.2381% | 96.78% | 0.1465% | 93.66% | 0.339% | 95.55% | 0.2401% | 96.33% | 0.4143% | [6 empty] | 83.84% | 3.942% | 83.41% | 3.5% | 76.48% | 3.768% | 69.38% | 8.172% | 87.82% | 3.204% |  |  | 89.25% | 0.3653% | 89.23% | 0.4809%
11.4 | [16 empty] | 98.01% | 0.187% | 96.69% | 0.1514% | 93.72% | 0.3377% | 95.52% | 0.2436% | 96.43% | 0.3987% | [6 empty] | 83.3% | 4.004% | 82.93% | 3.642% | 75.9% | 3.934% | 68.34% | 8.606% | 87.66% | 3.327% |  |  | 89.2% | 0.3479% | 89.18% | 0.4542%
11.45 | [16 empty] | 97.85% | 0.2116% | 96.48% | 0.1272% | 93.68% | 0.3651% | 95.3% | 0.258% | 96.34% | 0.335% | [6 empty] | 82.75% | 4.256% | 82.42% | 3.931% | 75.25% | 4.288% | 67.36% | 8.986% | 87.47% | 3.383% |  |  | 89.04% | 0.3109% | 89.08% | 0.4015%
11.5 | [16 empty] | 97.75% | 0.1895% | 96.29% | 0.1521% | 93.7% | 0.4183% | 95.18% | 0.2007% | 96.38% | 0.364% | [6 empty] | 82.15% | 4.303% | 81.96% | 3.962% | 74.59% | 4.511% | 66.31% | 9.274% | 87.32% | 3.606% |  |  | 89.02% | 0.3609% | 89.12% | 0.401%
11.55 | [16 empty] | 97.53% | 0.1578% | 96.06% | 0.1251% | 93.65% | 0.4176% | 94.99% | 0.1902% | 96.36% | 0.2701% | [6 empty] | 81.52% | 4.599% | 81.5% | 4.167% | 73.93% | 4.779% | 65.27% | 9.734% | 87.04% | 3.626% |  |  | 88.96% | 0.2155% | 89.09% | 0.299%
11.6 | [16 empty] | 97.3% | 0.1459% | 95.95% | 0.1848% | 93.54% | 0.5074% | 94.86% | 0.335% | 96.4% | 0.3751% | [6 empty] | 80.96% | 4.638% | 81.11% | 4.208% | 73.25% | 4.992% | 64.21% | 10.09% | 86.78% | 3.754% |  |  | 88.98% | 0.334% | 89.04% | 0.3971%
11.65 | [16 empty] | 97.1% | 0.2538% | 95.9% | 0.1364% | 93.35% | 0.4966% | 94.75% | 0.248% | 96.38% | 0.2116% | [6 empty] | 80.4% | 4.932% | 80.73% | 4.405% | 72.55% | 5.333% | 63.1% | 10.48% | 86.5% | 3.843% |  |  | 89.03% | 0.206% | 89.02% | 0.3285%
11.7 | [16 empty] | 96.77% | 0.4371% | 95.75% | 0.2668% | 93.11% | 0.6121% | 94.58% | 0.4473% | 96.26% | 0.3383% | [6 empty] | 79.74% | 5.065% | 80.33% | 4.514% | 71.84% | 5.53% | 61.92% | 10.93% | 86.13% | 4.013% |  |  | 88.99% | 0.3533% | 88.99% | 0.4746%
11.75 | [16 empty] | 96.41% | 0.1624% | 95.71% | 0.1862% | 93.09% | 0.5087% | 94.54% | 0.318% | 96.39% | 0.1713% | [6 empty] | 79.14% | 5.27% | 80.07% | 4.682% | 71.06% | 5.898% | 60.73% | 11.34% | 85.86% | 3.97% |  |  | 89.08% | 0.1545% | 89.09% | 0.3279%
11.8 | [16 empty] | 95.98% | 0.2306% | 95.46% | 0.318% | 92.9% | 0.709% | 94.31% | 0.5757% | 96.28% | 0.3548% | [6 empty] | 78.59% | 5.453% | 79.79% | 4.8% | 70.21% | 6.192% | 59.74% | 11.69% | 85.52% | 4.311% |  |  | 89% | 0.3843% | 89.03% | 0.4472%
11.85 | [16 empty] | 95.85% | 0.1283% | 95.42% | 0.1878% | 92.71% | 0.5793% | 94.38% | 0.3766% | 96.38% | 0.1868% | [6 empty] | 78.05% | 5.624% | 79.53% | 4.983% | 69.23% | 6.609% | 58.74% | 12.22% | 85.56% | 4.274% |  |  | 89.08% | 0.2615% | 89.16% | 0.3581%
11.9 | [16 empty] | 95.65% | 0.2099% | 95.12% | 0.3547% | 92.31% | 0.7976% | 94.07% | 0.4989% | 96.16% | 0.2867% | [6 empty] | 77.62% | 5.851% | 79.02% | 5.141% | 68.5% | 6.863% | 57.59% | 12.67% | 85.26% | 4.483% |  |  | 88.93% | 0.3796% | 88.92% | 0.5112%
11.95 | [16 empty] | 95.75% | 0.1605% | 95.05% | 0.3823% | 91.98% | 0.7348% | 94.08% | 0.4553% | 96.22% | 0.2548% | [6 empty] | 77.19% | 5.99% | 78.66% | 5.279% | 67.47% | 7.128% | 56.48% | 12.96% | 85.39% | 4.612% |  |  | 89.03% | 0.3552% | 89.06% | 0.4861%
12 | [16 empty] | 95.75% | 0.1742% | 94.82% | 0.3695% | 91.49% | 0.8083% | 93.81% | 0.4461% | 96.06% | 0.2207% | [6 empty] | 76.85% | 6.272% | 78.19% | 5.489% | 66.42% | 7.59% | 55.36% | 13.4% | 85.39% | 4.719% |  |  | 88.94% | 0.433% | 88.98% | 0.5345%
12.05 | [16 empty] | 95.86% | 0.1309% | 94.67% | 0.4979% | 91.07% | 0.9445% | 93.71% | 0.6136% | 96.03% | 0.304% | [6 empty] | 76.47% | 6.414% | 77.78% | 5.556% | 65.27% | 7.845% | 54.19% | 13.81% | 85.5% | 4.865% |  |  | 88.91% | 0.633% | 88.98% | 0.606%
12.1 | [16 empty] | 95.89% | 0.2087% | 94.49% | 0.3898% | 90.62% | 0.8709% | 93.55% | 0.4514% | 95.94% | 0.1524% | [6 empty] | 76.06% | 6.701% | 77.42% | 5.788% | 64.15% | 8.27% | 52.99% | 14.27% | 85.55% | 4.921% |  |  | 88.86% | 0.5552% | 88.96% | 0.5089%
12.15 | [16 empty] | 95.8% | 0.2267% | 94.25% | 0.5754% | 90.12% | 1.102% | 93.23% | 0.6529% | 95.74% | 0.3462% | [6 empty] | 75.62% | 6.832% | 77% | 5.923% | 63.13% | 8.441% | 51.79% | 14.68% | 85.49% | 5.234% |  |  | 88.76% | 0.8516% | 88.87% | 0.7208%
12.2 | [16 empty] | 95.9% | 0.1889% | 94.17% | 0.5029% | 89.73% | 0.9811% | 93.13% | 0.6368% | 95.76% | 0.2529% | [6 empty] | 75.09% | 7.122% | 76.47% | 6.139% | 62.03% | 8.865% | 50.56% | 15.11% | 85.55% | 5.216% |  |  | 88.81% | 0.7753% | 88.92% | 0.67%
12.25 | [16 empty] | 95.64% | 0.2737% | 93.82% | 0.6548% | 89.17% | 1.159% | 92.73% | 0.8444% | 95.47% | 0.2086% | [6 empty] | 74.66% | 7.351% | 76.07% | 6.286% | 61.06% | 9.269% | 49.41% | 15.5% | 85.44% | 5.414% |  |  | 88.61% | 1.025% | 88.66% | 0.9271%
12.3 | [16 empty] | 95.7% | 0.2226% | 93.73% | 0.6914% | 88.78% | 1.199% | 92.48% | 0.79% | 95.48% | 0.2234% | [6 empty] | 74.09% | 7.492% | 75.62% | 6.453% | 59.98% | 9.494% | 48.21% | 15.92% | 85.45% | 5.518% |  |  | 88.64% | 1.109% | 88.63% | 0.9124%
12.35 | [16 empty] | 95.54% | 0.2038% | 93.48% | 0.7483% | 88.3% | 1.219% | 92.05% | 0.7784% | 95.21% | 0.1707% | [6 empty] | 73.53% | 7.811% | 75.12% | 6.69% | 58.97% | 9.882% | 46.99% | 16.35% | 85.28% | 5.662% |  |  | 88.47% | 1.211% | 88.37% | 1.008%
12.4 | [16 empty] | 95.37% | 0.2941% | 93.27% | 0.8784% | 87.79% | 1.421% | 91.65% | 1.006% | 94.97% | 0.3311% | [6 empty] | 72.98% | 7.996% | 74.6% | 6.744% | 57.9% | 10.18% | 45.78% | 16.64% | 85.17% | 5.887% |  |  | 88.34% | 1.486% | 88.03% | 1.244%
12.45 | [16 empty] | 95.28% | 0.2431% | 93.11% | 0.774% | 87.24% | 1.361% | 91.34% | 0.9171% | 94.82% | 0.1825% | [6 empty] | 72.46% | 8.305% | 74.09% | 6.994% | 56.74% | 10.64% | 44.62% | 17.12% | 85.14% | 5.908% |  |  | 88.28% | 1.488% | 87.62% | 1.191%
12.5 | [16 empty] | 95.05% | 0.2922% | 92.75% | 1.041% | 86.51% | 1.562% | 90.79% | 1.099% | 94.44% | 0.3099% | [6 empty] | 71.99% | 8.438% | 73.58% | 7.126% | 55.57% | 10.93% | 43.45% | 17.52% | 84.91% | 6.224% |  |  | 88.01% | 1.862% | 86.94% | 1.488%
12.55 | [16 empty] | 94.99% | 0.295% | 92.63% | 0.9797% | 85.89% | 1.577% | 90.29% | 1.084% | 94.24% | 0.2847% | [6 empty] | 71.38% | 8.663% | 73.24% | 7.24% | 54.48% | 11.2% | 42.25% | 17.88% | 84.89% | 6.304% |  |  | 87.89% | 1.957% | 86.24% | 1.507%
12.6 | [16 empty] | 94.8% | 0.3745% | 92.34% | 0.9846% | 85.23% | 1.65% | 89.6% | 1.131% | 93.84% | 0.2988% | [6 empty] | 70.89% | 8.997% | 72.81% | 7.487% | 53.45% | 11.56% | 41.14% | 18.32% | 84.65% | 6.366% |  |  | 87.64% | 2.126% | 85.36% | 1.638%
12.65 | [16 empty] | 94.67% | 0.3711% | 92.07% | 1.208% | 84.66% | 1.842% | 89.03% | 1.339% | 93.51% | 0.45% | [6 empty] | 70.43% | 9.077% | 72.35% | 7.58% | 52.4% | 11.83% | 40.02% | 18.64% | 84.51% | 6.608% |  |  | 87.41% | 2.469% | 84.63% | 1.94%
12.7 | [16 empty] | 94.6% | 0.4149% | 91.84% | 1.132% | 84.18% | 1.782% | 88.6% | 1.224% | 93.25% | 0.2322% | [6 empty] | 69.95% | 9.419% | 71.89% | 7.809% | 51.35% | 12.26% | 38.91% | 19.07% | 84.47% | 6.667% |  |  | 87.21% | 2.532% | 84.14% | 1.922%
12.75 | [16 empty] | 94.34% | 0.4276% | 91.47% | 1.32% | 83.54% | 1.967% | 87.85% | 1.359% | 92.67% | 0.3413% | [6 empty] | 69.44% | 9.669% | 71.43% | 8.018% | 50.46% | 12.52% | 37.95% | 19.47% | 84.15% | 6.862% |  |  | 86.84% | 2.91% | 83.71% | 2.202%
12.8 | [16 empty] | 94.26% | 0.4507% | 91.27% | 1.404% | 83.05% | 2.056% | 87.15% | 1.467% | 92.32% | 0.4097% | [6 empty] | 68.93% | 9.872% | 71.04% | 8.185% | 49.56% | 12.87% | 36.96% | 19.85% | 84.08% | 6.999% |  |  | 86.64% | 3.135% | 83.6% | 2.406%
12.85 | [16 empty] | 94.02% | 0.5555% | 90.99% | 1.393% | 82.53% | 2.07% | 86.42% | 1.524% | 91.82% | 0.3475% | [6 empty] | 68.38% | 10.26% | 70.62% | 8.441% | 48.68% | 13.36% | 35.95% | 20.33% | 83.89% | 7.166% |  |  | 86.3% | 3.3% | 83.4% | 2.546%
12.9 | [16 empty] | 93.72% | 0.5567% | 90.67% | 1.605% | 82.04% | 2.3% | 85.74% | 1.758% | 91.25% | 0.5098% | [6 empty] | 67.77% | 10.38% | 70.13% | 8.594% | 47.81% | 13.59% | 34.92% | 20.67% | 83.61% | 7.443% |  |  | 85.92% | 3.713% | 83.14% | 2.832%
12.95 | [16 empty] | 93.56% | 0.4918% | 90.47% | 1.572% | 81.67% | 2.324% | 85.25% | 1.733% | 90.83% | 0.398% | [6 empty] | 67.04% | 10.67% | 69.46% | 8.839% | 46.92% | 13.99% | 33.86% | 21% | 83.39% | 7.466% |  |  | 85.7% | 3.868% | 82.96% | 2.867%
13 | [16 empty] | 93.2% | 0.5388% | 90.18% | 1.688% | 81.17% | 2.439% | 84.66% | 1.82% | 90.2% | 0.4455% | [6 empty] | 66.18% | 11.03% | 68.8% | 9.055% | 46.08% | 14.34% | 32.82% | 21.38% | 82.96% | 7.609% |  |  | 85.28% | 4.199% | 82.43% | 3.151%
13.05 | [16 empty] | 92.92% | 0.6545% | 89.97% | 1.841% | 80.66% | 2.599% | 84.31% | 1.976% | 89.66% | 0.6022% | [6 empty] | 65.25% | 11.14% | 68% | 9.174% | 45.12% | 14.58% | 31.76% | 21.69% | 82.66% | 7.799% |  |  | 84.97% | 4.548% | 81.92% | 3.447%
13.1 | [16 empty] | 92.66% | 0.6543% | 89.77% | 1.797% | 80.14% | 2.591% | 84.18% | 1.98% | 89.13% | 0.4675% | [6 empty] | 64.3% | 11.42% | 67.14% | 9.402% | 44.13% | 15.03% | 30.73% | 21.99% | 82.42% | 7.849% |  |  | 84.7% | 4.694% | 81.38% | 3.499%
13.15 | [16 empty] | 92.28% | 0.7054% | 89.38% | 2.029% | 79.53% | 2.778% | 84.2% | 2.169% | 88.36% | 0.6144% | [6 empty] | 63.39% | 11.6% | 66.35% | 9.509% | 43.28% | 15.17% | 29.77% | 22.18% | 82.07% | 8.084% |  |  | 84.26% | 5.121% | 80.64% | 3.855%
13.2 | [16 empty] | 92.02% | 0.776% | 89.23% | 2.134% | 79.06% | 2.896% | 84.44% | 2.233% | 87.84% | 0.6878% | [6 empty] | 62.82% | 11.7% | 65.93% | 9.619% | 42.48% | 15.33% | 28.9% | 22.44% | 81.84% | 8.247% |  |  | 83.96% | 5.414% | 80% | 4.139%
13.25 | [16 empty] | 91.76% | 0.7704% | 89.02% | 2.105% | 78.58% | 2.923% | 84.54% | 2.218% | 87.26% | 0.5815% | [6 empty] | 62.36% | 12.02% | 65.6% | 9.818% | 41.87% | 15.78% | 28.07% | 22.83% | 81.6% | 8.317% |  |  | 83.63% | 5.619% | 79.32% | 4.287%
13.3 | [16 empty] | 91.48% | 0.9009% | 88.7% | 2.358% | 78.06% | 3.155% | 84.43% | 2.423% | 86.54% | 0.7677% | [6 empty] | 61.95% | 12.13% | 65.31% | 9.838% | 41.46% | 15.98% | 27.27% | 23.08% | 81.35% | 8.53% |  |  | 83.22% | 6.113% | 78.54% | 4.636%
13.35 | [16 empty] | 91.32% | 0.8898% | 88.54% | 2.388% | 77.62% | 3.253% | 84.45% | 2.431% | 86.04% | 0.7732% | [6 empty] | 61.7% | 12.3% | 65.07% | 9.988% | 40.75% | 16.34% | 26.35% | 23.39% | 81.28% | 8.625% |  |  | 82.93% | 6.368% | 77.87% | 4.813%
13.4 | [16 empty] | 91.14% | 0.9175% | 88.27% | 2.364% | 77.06% | 3.33% | 84.35% | 2.46% | 85.38% | 0.7191% | [6 empty] | 61.43% | 12.69% | 64.87% | 10.26% | 40.2% | 16.8% | 25.46% | 23.81% | 81.03% | 8.752% |  |  | 82.54% | 6.601% | 77.11% | 5.007%
13.45 | [16 empty] | 90.95% | 1.123% | 87.97% | 2.625% | 76.43% | 3.513% | 84.19% | 2.725% | 84.67% | 0.9289% | [6 empty] | 61.14% | 12.83% | 64.69% | 10.32% | 39.68% | 16.9% | 24.59% | 24.13% | 80.74% | 8.984% |  |  | 82.13% | 7.073% | 76.32% | 5.379%
13.5 | [16 empty] | 90.84% | 1.101% | 87.89% | 2.701% | 75.74% | 3.547% | 84.13% | 2.778% | 84.19% | 0.9064% | [6 empty] | 60.86% | 13.07% | 64.44% | 10.51% | 38.91% | 17.33% | 23.67% | 24.51% | 80.75% | 9.046% |  |  | 81.88% | 7.34% | 75.66% | 5.553%
13.55 | [16 empty] | 90.66% | 1.1% | 87.61% | 2.742% | 74.97% | 3.679% | 83.85% | 2.824% | 83.56% | 0.8923% | [6 empty] | 60.53% | 13.5% | 64.14% | 10.76% | 38.11% | 17.98% | 22.78% | 24.9% | 80.62% | 9.184% |  |  | 81.48% | 7.64% | 74.87% | 5.783%
13.6 | [16 empty] | 90.49% | 1.21% | 87.31% | 2.949% | 74.17% | 3.934% | 83.5% | 3.059% | 82.93% | 1.122% | [6 empty] | 60.16% | 13.65% | 63.78% | 10.84% | 37.26% | 18.18% | 21.87% | 25.16% | 80.47% | 9.419% |  |  | 81.08% | 8.098% | 74.08% | 6.137%
13.65 | [16 empty] | 90.4% | 1.259% | 87.16% | 2.979% | 73.37% | 3.975% | 83.2% | 3.114% | 82.45% | 1.08% | [6 empty] | 59.71% | 13.89% | 63.35% | 11.09% | 36.32% | 18.61% | 20.91% | 25.49% | 80.41% | 9.457% |  |  | 80.78% | 8.349% | 73.42% | 6.297%
13.7 | [16 empty] | 90.25% | 1.419% | 86.89% | 3.067% | 72.55% | 4.077% | 82.67% | 3.198% | 81.9% | 1.067% | [6 empty] | 59.2% | 14.3% | 62.86% | 11.4% | 35.47% | 19.2% | 20.12% | 25.77% | 80.31% | 9.589% |  |  | 80.37% | 8.7% | 72.65% | 6.581%
13.75 | [16 empty] | 90.08% | 1.473% | 86.62% | 3.284% | 71.76% | 4.31% | 82.13% | 3.432% | 81.38% | 1.288% | [6 empty] | 58.65% | 14.45% | 62.35% | 11.49% | 34.65% | 19.34% | 19.33% | 25.98% | 80.2% | 9.857% |  |  | 79.96% | 9.203% | 71.89% | 7.022%
13.8 | [16 empty] | 89.94% | 1.44% | 86.46% | 3.29% | 71.02% | 4.364% | 81.71% | 3.504% | 80.99% | 1.262% | [6 empty] | 58.08% | 14.68% | 61.81% | 11.7% | 33.8% | 19.62% | 18.4% | 26.41% | 80.09% | 9.919% |  |  | 79.63% | 9.482% | 71.25% | 7.228%
13.85 | [16 empty] | 89.7% | 1.662% | 86.14% | 3.399% | 70.25% | 4.482% | 81.14% | 3.603% | 80.38% | 1.24% | [6 empty] | 57.51% | 15.09% | 61.21% | 11.95% | 33.02% | 20.18% | 17.62% | 26.78% | 79.86% | 10.01% |  |  | 79.17% | 9.818% | 70.44% | 7.468%
13.9 | [16 empty] | 89.46% | 1.863% | 85.83% | 3.692% | 69.49% | 4.734% | 80.56% | 3.821% | 79.77% | 1.448% | [6 empty] | 56.97% | 15.24% | 60.63% | 11.98% | 32.25% | 20.47% | 16.88% | 26.84% | 79.66% | 10.24% |  |  | 78.71% | 10.31% | 69.59% | 7.847%
13.95 | [16 empty] | 89.35% | 1.866% | 85.66% | 3.725% | 68.81% | 4.794% | 80.12% | 3.867% | 79.34% | 1.45% | [6 empty] | 56.45% | 15.42% | 60.19% | 12.18% | 31.45% | 20.83% | 16.09% | 27.07% | 79.65% | 10.33% |  |  | 78.39% | 10.62% | 68.81% | 8.055%
14 | [16 empty] | 89.11% | 1.865% | 85.36% | 3.769% | 68.01% | 4.861% | 79.58% | 3.929% | 78.75% | 1.444% | [6 empty] | 55.91% | 15.73% | 59.7% | 12.45% | 30.63% | 21.26% | 15.41% | 27.42% | 79.45% | 10.43% |  |  | 77.95% | 10.99% | 67.89% | 8.329%